## I-V Characteristic (mA-mm)
VDS (V) | VGS = -0.300 V | VGS = 0.100 V | VGS = 0.500 V | VGS = 0.900 V
0 | -3.8969e-05 | -0.52003 | -0.9957 | -5.149
0.01 | 0.0009713 | 7.872 | 15.625 | 12.873
0.02 | 0.0017071 | 15.801 | 32.263 | 30.583
0.03 | 0.0022842 | 22.989 | 48.655 | 48.711
0.04 | 0.0026967 | 29.767 | 65.3 | 66.34
0.05 | 0.0030321 | 35.779 | 81.39 | 84.32
0.06 | 0.0033278 | 41.353 | 97.75 | 101.59
0.07 | 0.0035275 | 46.34 | 113.8 | 119.16
0.08 | 0.0037727 | 50.75 | 129.61 | 136.49
0.09 | 0.0039238 | 54.694 | 145.22 | 153.45
0.1 | 0.00412 | 57.92 | 160.67 | 170.67
0.11 | 0.0042944 | 61.15 | 176.09 | 187.54
0.12 | 0.0044092 | 63.67 | 191.06 | 204.19
0.13 | 0.0046248 | 66.3 | 205.69 | 220.67
0.14 | 0.004734 | 68.22 | 220.19 | 237.05
0.15 | 0.0049233 | 70.29 | 234.72 | 253.31
0.16 | 0.005092 | 71.88 | 248.4 | 269.06
0.17 | 0.0052237 | 73.35 | 261.97 | 284.63
0.18 | 0.0054477 | 74.82 | 275.24 | 300.1
0.19 | 0.0055513 | 75.94 | 288.26 | 315.63
0.2 | 0.005705 | 77.44 | 300.99 | 330.38
0.21 | 0.005896 | 78.29 | 313.21 | 345.04
0.22 | 0.006127 | 79.61 | 325.04 | 359.57
0.23 | 0.006253 | 80.53 | 336.65 | 373.63
0.24 | 0.006538 | 81.62 | 347.74 | 387.8
0.25 | 0.006666 | 82.83 | 358.6 | 401.32
0.26 | 0.006933 | 83.71 | 368.94 | 414.68
0.27 | 0.007051 | 85.23 | 378.89 | 427.86
0.28 | 0.007312 | 86.17 | 388.61 | 440.64
0.29 | 0.007492 | 87.51 | 397.85 | 453.3
0.3 | 0.007702 | 88.67 | 406.7 | 465.42
0.31 | 0.007983 | 89.93 | 415.33 | 477.41
0.32 | 0.008145 | 91.12 | 423.47 | 489.04
0.33 | 0.008487 | 92.24 | 431.36 | 500.61
0.34 | 0.008592 | 93.45 | 438.84 | 511.45
0.35 | 0.008939 | 94.58 | 445.94 | 522.16
0.36 | 0.009112 | 95.73 | 452.87 | 532.7
0.37 | 0.009442 | 96.83 | 459.32 | 542.74
0.38 | 0.009635 | 97.99 | 465.53 | 552.64
0.39 | 0.009936 | 99.16 | 471.48 | 561.94
0.4 | 0.010177 | 100.2 | 477.19 | 571.1
0.41 | 0.010443 | 101.38 | 482.56 | 579.8
0.42 | 0.010838 | 102.34 | 487.7 | 588.5
0.43 | 0.011043 | 103.49 | 492.61 | 596.8
0.44 | 0.011503 | 104.63 | 497.38 | 604.4
0.45 | 0.011654 | 105.69 | 501.91 | 612.1
0.46 | 0.012131 | 106.85 | 506.18 | 619.4
0.47 | 0.012398 | 107.89 | 510.4 | 626.1
0.48 | 0.012827 | 109.11 | 514.48 | 632.9
0.49 | 0.01324 | 110.23 | 518.37 | 639
0.5 | 0.013653 | 111.39 | 522.17 | 645.3
0.51 | 0.014113 | 112.42 | 525.85 | 650.7
0.52 | 0.014484 | 113.6 | 529.53 | 656.5
0.53 | 0.015107 | 114.86 | 532.88 | 661.7
0.54 | 0.0155 | 116.03 | 536.28 | 666.5
0.55 | 0.01619 | 117.21 | 539.51 | 671
0.56 | 0.016617 | 118.32 | 542.75 | 675.8
0.57 | 0.017212 | 119.63 | 545.82 | 680.2
0.58 | 0.017877 | 120.9 | 548.75 | 684
0.59 | 0.018508 | 122.14 | 551.67 | 687.8
0.6 | 0.019264 | 123.46 | 554.52 | 691.4
0.61 | 0.019875 | 124.6 | 557.28 | 694.8
0.62 | 0.020743 | 125.93 | 559.92 | 697.3
0.63 | 0.021366 | 127.17 | 562.45 | 700.4
0.64 | 0.022215 | 128.47 | 564.97 | 703.2
0.65 | 0.02305 | 129.82 | 567.38 | 705.7
0.66 | 0.023836 | 131.04 | 569.74 | 707.8
0.67 | 0.024634 | 132.39 | 571.7 | 710
0.68 | 0.025489 | 133.68 | 573.9 | 712
0.69 | 0.026457 | 135.1 | 575.8 | 713.9
0.7 | 0.027154 | 136.24 | 578 | 715.6
0.71 | 0.028264 | 137.61 | 579.8 | 717.1
0.72 | 0.029206 | 138.94 | 581.6 | 718.7
0.73 | 0.030291 | 140.23 | 583.4 | 719.6
0.74 | 0.031127 | 141.66 | 585.3 | 721
0.75 | 0.032186 | 142.76 | 586.9 | 722
0.76 | 0.033214 | 144.25 | 588.6 | 722.9
0.77 | 0.034262 | 145.59 | 590.2 | 724
0.78 | 0.035429 | 146.93 | 591.5 | 724.7
0.79 | 0.036557 | 148.31 | 593 | 725.5
0.8 | 0.037686 | 149.61 | 594.3 | 726.5
0.81 | 0.038711 | 151 | 595.8 | 727.1
0.82 | 0.040049 | 152.38 | 597.2 | 727.7
0.83 | 0.041189 | 153.72 | 598.2 | 728.3
0.84 | 0.042508 | 155.08 | 599.6 | 728.7
0.85 | 0.043779 | 156.53 | 600.6 | 729.3
0.86 | 0.045016 | 157.99 | 602.1 | 729.9
0.87 | 0.046313 | 159.35 | 603.2 | 730.3
0.88 | 0.047319 | 160.84 | 604.2 | 730.9
0.89 | 0.048932 | 162.14 | 605.4 | 731.5
0.9 | 0.05028 | 163.63 | 606.7 | 731.5
0.91 | 0.05171 | 165.17 | 607.5 | 731.9
0.92 | 0.053129 | 166.57 | 608.6 | 732.3
0.93 | 0.054516 | 168.16 | 609.7 | 732.7
0.94 | 0.056041 | 169.45 | 610.7 | 733
0.95 | 0.0574 | 171.01 | 611.9 | 733.5
0.96 | 0.05886 | 172.52 | 613.1 | 733.8
0.97 | 0.06045 | 174.05 | 613.9 | 733.9
0.98 | 0.06164 | 175.41 | 615 | 734.5
0.99 | 0.06335 | 176.89 | 615.9 | 734.7
1 | 0.06492 | 178.43 | 617.1 | 734.9