## I-V Characteristic (mA-mm)
VDS (V) | VGS = -0.300 V | VGS = 0.100 V | VGS = 0.500 V | VGS = 0.900 V
0 | -4.1315e-05 | -0.5418 | -1.0165 | -5.202
0.01 | 0.0009453 | 7.9 | 15.668 | 12.813
0.02 | 0.0016856 | 15.717 | 32.304 | 30.581
0.03 | 0.0022158 | 23.098 | 48.679 | 48.738
0.04 | 0.0026455 | 29.797 | 65.26 | 66.38
0.05 | 0.002986 | 35.922 | 81.49 | 84.46
0.06 | 0.0032282 | 41.343 | 98.01 | 101.74
0.07 | 0.003483 | 46.456 | 113.97 | 119.23
0.08 | 0.0036399 | 50.79 | 129.67 | 136.73
0.09 | 0.003841 | 54.754 | 145.52 | 153.72
0.1 | 0.0040143 | 58 | 160.87 | 170.88
0.11 | 0.0041464 | 61.13 | 176.28 | 187.73
0.12 | 0.004349 | 63.91 | 191.34 | 204.57
0.13 | 0.0044482 | 66.16 | 206.05 | 221.03
0.14 | 0.0046341 | 68.5 | 220.44 | 237.34
0.15 | 0.004783 | 70.13 | 234.86 | 253.67
0.16 | 0.0049133 | 72.04 | 248.72 | 269.52
0.17 | 0.0051276 | 73.37 | 262.36 | 285.08
0.18 | 0.0052173 | 74.82 | 275.46 | 300.48
0.19 | 0.0054353 | 76.1 | 288.59 | 316.15
0.2 | 0.0055723 | 77.09 | 301.37 | 330.96
0.21 | 0.005697 | 78.56 | 313.43 | 345.51
0.22 | 0.005846 | 79.31 | 325.27 | 360.12
0.23 | 0.006115 | 80.59 | 337.05 | 374.29
0.24 | 0.006212 | 81.46 | 348.03 | 388.34
0.25 | 0.006471 | 82.58 | 358.83 | 401.87
0.26 | 0.006594 | 83.86 | 369.21 | 415.33
0.27 | 0.006833 | 84.82 | 379.27 | 428.45
0.28 | 0.007008 | 86.23 | 388.85 | 441.2
0.29 | 0.007243 | 87.13 | 398.13 | 453.94
0.3 | 0.007447 | 88.54 | 407.04 | 466.08
0.31 | 0.007621 | 89.67 | 415.6 | 478.03
0.32 | 0.007895 | 90.88 | 423.68 | 489.62
0.33 | 0.008039 | 92.04 | 431.61 | 501.27
0.34 | 0.008375 | 93.16 | 439.16 | 512.11
0.35 | 0.008456 | 94.3 | 446.27 | 522.82
0.36 | 0.008819 | 95.47 | 453.11 | 533.31
0.37 | 0.00898 | 96.61 | 459.6 | 543.41
0.38 | 0.009247 | 97.67 | 465.84 | 553.29
0.39 | 0.009503 | 98.79 | 471.7 | 562.63
0.4 | 0.00976 | 99.95 | 477.43 | 572
0.41 | 0.010071 | 100.94 | 482.8 | 580.6
0.42 | 0.010254 | 102.21 | 487.98 | 589.2
0.43 | 0.010639 | 103.18 | 492.89 | 597.4
0.44 | 0.010826 | 104.39 | 497.59 | 605.1
0.45 | 0.011258 | 105.39 | 502.11 | 612.7
0.46 | 0.011456 | 106.51 | 506.53 | 619.8
0.47 | 0.011874 | 107.65 | 510.73 | 626.5
0.48 | 0.012201 | 108.77 | 514.73 | 633.3
0.49 | 0.012539 | 109.89 | 518.64 | 639.7
0.5 | 0.013003 | 111.08 | 522.47 | 645.7
0.51 | 0.013355 | 112.16 | 526.12 | 651.6
0.52 | 0.013908 | 113.28 | 529.75 | 656.9
0.53 | 0.014207 | 114.44 | 533.09 | 662.1
0.54 | 0.014806 | 115.67 | 536.52 | 667.4
0.55 | 0.015223 | 116.85 | 539.74 | 671.7
0.56 | 0.015853 | 118.09 | 542.94 | 676.4
0.57 | 0.016318 | 119.16 | 546.04 | 680.4
0.58 | 0.016989 | 120.44 | 548.94 | 684.4
0.59 | 0.017635 | 121.68 | 551.9 | 688.4
0.6 | 0.018148 | 122.92 | 554.72 | 691.6
0.61 | 0.018892 | 124.27 | 557.45 | 695
0.62 | 0.019417 | 125.3 | 560.08 | 698.2
0.63 | 0.020316 | 126.7 | 562.64 | 701.2
0.64 | 0.020882 | 128.01 | 565.16 | 704
0.65 | 0.021742 | 129.2 | 567.53 | 706.4
0.66 | 0.022451 | 130.48 | 569.81 | 708.5
0.67 | 0.023148 | 131.77 | 571.9 | 710.8
0.68 | 0.024029 | 133.06 | 574 | 712.8
0.69 | 0.024847 | 134.39 | 575.9 | 714.4
0.7 | 0.025653 | 135.64 | 578 | 716.1
0.71 | 0.026414 | 136.85 | 580 | 717.6
0.72 | 0.027513 | 138.2 | 581.6 | 719.2
0.73 | 0.028455 | 139.55 | 583.7 | 720.4
0.74 | 0.029347 | 140.8 | 585.4 | 721.6
0.75 | 0.030293 | 142.18 | 587 | 722.6
0.76 | 0.031311 | 143.4 | 588.6 | 723.7
0.77 | 0.032203 | 144.78 | 590.4 | 724.5
0.78 | 0.033155 | 146.13 | 591.7 | 725.5
0.79 | 0.034256 | 147.49 | 593.2 | 726
0.8 | 0.035294 | 148.75 | 594.4 | 726.9
0.81 | 0.036568 | 150.15 | 595.8 | 727.5
0.82 | 0.037386 | 151.49 | 597.2 | 728.3
0.83 | 0.038651 | 152.92 | 598.4 | 728.7
0.84 | 0.039802 | 154.32 | 599.9 | 729.3
0.85 | 0.040984 | 155.53 | 600.7 | 729.9
0.86 | 0.042046 | 157.03 | 602.1 | 730.6
0.87 | 0.04338 | 158.47 | 603.5 | 730.9
0.88 | 0.044641 | 159.89 | 604.2 | 731.1
0.89 | 0.045654 | 161.38 | 605.4 | 731.5
0.9 | 0.047028 | 162.62 | 606.6 | 731.9
0.91 | 0.048381 | 164.14 | 607.4 | 732.5
0.92 | 0.0496 | 165.59 | 608.7 | 732.9
0.93 | 0.050927 | 167.02 | 609.8 | 733.1
0.94 | 0.052378 | 168.51 | 610.8 | 733.5
0.95 | 0.053678 | 169.9 | 611.8 | 734.1
0.96 | 0.05519 | 171.48 | 613.1 | 734.3
0.97 | 0.05645 | 172.92 | 613.8 | 734.9
0.98 | 0.05808 | 174.44 | 615 | 734.7
0.99 | 0.0592 | 175.77 | 616.3 | 734.9
1 | 0.06077 | 177.35 | 617 | 735.3