## I-V Characteristic (mA-mm)
VDS (V) | VGS = -0.300 V | VGS = 0.100 V | VGS = 0.500 V | VGS = 0.900 V
0 | -3.772e-05 | -0.5285 | -1.1645 | -5.304
0.01 | 0.00092 | 7.896 | 15.766 | 12.981
0.02 | 0.0016378 | 15.707 | 32.409 | 30.821
0.03 | 0.0021514 | 23.045 | 48.942 | 48.722
0.04 | 0.0025753 | 29.795 | 65.5 | 66.77
0.05 | 0.0028857 | 35.849 | 81.87 | 84.5
0.06 | 0.0031326 | 41.336 | 98.15 | 102.13
0.07 | 0.0033797 | 46.423 | 114.44 | 119.71
0.08 | 0.0035357 | 50.706 | 130.21 | 137.17
0.09 | 0.0037316 | 54.745 | 145.99 | 154.33
0.1 | 0.0038822 | 57.84 | 161.41 | 171.36
0.11 | 0.0040356 | 61.11 | 176.8 | 188.49
0.12 | 0.0042096 | 63.67 | 192.08 | 205.48
0.13 | 0.0043149 | 66.1 | 206.81 | 221.82
0.14 | 0.0045019 | 68.24 | 221.17 | 238.23
0.15 | 0.0046186 | 69.97 | 235.56 | 254.51
0.16 | 0.0047696 | 71.85 | 249.46 | 270.34
0.17 | 0.0049644 | 73.09 | 263.22 | 286.3
0.18 | 0.0050656 | 74.72 | 276.37 | 301.61
0.19 | 0.0052822 | 75.76 | 289.48 | 317.02
0.2 | 0.0053905 | 76.98 | 302.19 | 332.03
0.21 | 0.0056031 | 78.28 | 314.45 | 346.66
0.22 | 0.005692 | 78.99 | 326.33 | 361.4
0.23 | 0.005912 | 80.43 | 338.06 | 375.57
0.24 | 0.006088 | 81.15 | 349.1 | 389.55
0.25 | 0.006269 | 82.51 | 359.89 | 403.23
0.26 | 0.006484 | 83.46 | 370.39 | 416.82
0.27 | 0.006611 | 84.67 | 380.44 | 429.93
0.28 | 0.006875 | 85.83 | 390.01 | 442.82
0.29 | 0.006996 | 86.93 | 399.26 | 455.44
0.3 | 0.007266 | 88.21 | 408.18 | 467.62
0.31 | 0.007394 | 89.34 | 416.79 | 479.84
0.32 | 0.007673 | 90.64 | 424.85 | 491.32
0.33 | 0.007867 | 91.66 | 432.77 | 502.87
0.34 | 0.008073 | 92.86 | 440.32 | 513.84
0.35 | 0.00834 | 94 | 447.38 | 524.46
0.36 | 0.008505 | 95.13 | 454.24 | 535.16
0.37 | 0.008832 | 96.35 | 460.83 | 545.24
0.38 | 0.008954 | 97.35 | 466.99 | 555
0.39 | 0.009297 | 98.52 | 472.94 | 564.45
0.4 | 0.009466 | 99.68 | 478.58 | 573.6
0.41 | 0.00981 | 100.7 | 483.96 | 582.4
0.42 | 0.010006 | 101.86 | 489.2 | 591
0.43 | 0.010344 | 102.9 | 494.05 | 599
0.44 | 0.010628 | 104.06 | 498.84 | 607.1
0.45 | 0.010864 | 105.12 | 503.31 | 614.6
0.46 | 0.011258 | 106.32 | 507.69 | 621.8
0.47 | 0.011538 | 107.25 | 511.89 | 628.7
0.48 | 0.011976 | 108.49 | 515.96 | 635.3
0.49 | 0.012181 | 109.52 | 519.87 | 641.5
0.5 | 0.012701 | 110.66 | 523.62 | 647.9
0.51 | 0.012989 | 111.88 | 527.29 | 653.3
0.52 | 0.01345 | 112.92 | 530.88 | 658.9
0.53 | 0.01389 | 114.13 | 534.35 | 664.2
0.54 | 0.014368 | 115.36 | 537.67 | 669.2
0.55 | 0.014915 | 116.51 | 540.91 | 673.8
0.56 | 0.015388 | 117.81 | 544.15 | 678
0.57 | 0.016092 | 118.84 | 547.16 | 682.4
0.58 | 0.016508 | 120.22 | 550.21 | 686.6
0.59 | 0.017269 | 121.39 | 553.03 | 690
0.6 | 0.017776 | 122.66 | 555.91 | 693.6
0.61 | 0.018413 | 123.81 | 558.64 | 697
0.62 | 0.019043 | 125.16 | 561.27 | 700
0.63 | 0.019712 | 126.41 | 563.9 | 702.8
0.64 | 0.020556 | 127.73 | 566.31 | 705.7
0.65 | 0.021147 | 128.98 | 568.7 | 708
0.66 | 0.02209 | 130.17 | 570.7 | 710.1
0.67 | 0.022676 | 131.58 | 572.8 | 712.5
0.68 | 0.023511 | 132.86 | 575 | 714.4
0.69 | 0.024266 | 134.16 | 577.1 | 716
0.7 | 0.025175 | 135.48 | 579.4 | 717.6
0.71 | 0.026014 | 136.67 | 581.4 | 719.2
0.72 | 0.026848 | 138.04 | 583 | 720.8
0.73 | 0.027798 | 139.32 | 584.9 | 721.8
0.74 | 0.02856 | 140.71 | 586.4 | 722.9
0.75 | 0.029599 | 141.94 | 588 | 724
0.76 | 0.030486 | 143.3 | 589.8 | 725.1
0.77 | 0.03159 | 144.59 | 591.1 | 725.9
0.78 | 0.032503 | 145.95 | 592.6 | 726.9
0.79 | 0.033585 | 147.33 | 594.2 | 727.7
0.8 | 0.034635 | 148.54 | 595.6 | 728.3
0.81 | 0.035685 | 150.01 | 596.8 | 728.9
0.82 | 0.036812 | 151.38 | 598.2 | 729.5
0.83 | 0.037827 | 152.69 | 599.4 | 729.9
0.84 | 0.039064 | 154.16 | 600.8 | 730.9
0.85 | 0.039943 | 155.36 | 601.8 | 731.3
0.86 | 0.041386 | 156.91 | 603 | 731.5
0.87 | 0.042428 | 158.31 | 604.2 | 732.2
0.88 | 0.043794 | 159.75 | 605.4 | 732.4
0.89 | 0.044914 | 161.21 | 606.7 | 733.1
0.9 | 0.046151 | 162.56 | 607.6 | 733.1
0.91 | 0.047487 | 164.11 | 608.7 | 733.5
0.92 | 0.048607 | 165.53 | 609.9 | 733.9
0.93 | 0.050012 | 167.02 | 610.8 | 734.5
0.94 | 0.051276 | 168.4 | 611.9 | 734.9
0.95 | 0.052793 | 169.9 | 613 | 735.1
0.96 | 0.053971 | 171.44 | 613.8 | 735.1
0.97 | 0.055395 | 172.92 | 615 | 735.4
0.98 | 0.056861 | 174.43 | 616.3 | 735.7
0.99 | 0.05826 | 175.69 | 617 | 736.1
1 | 0.0596 | 177.31 | 618.2 | 736.3