## I-V Characteristic (mA-mm)
VDS (V) | VGS = -0.300 V | VGS = 0.100 V | VGS = 0.500 V | VGS = 0.900 V
0 | -4.0015e-05 | -0.5291 | -1.1009 | -5.1651
0.01 | 0.0009797 | 7.986 | 15.656 | 12.873
0.02 | 0.0017258 | 15.78 | 32.181 | 30.601
0.03 | 0.0023069 | 23.145 | 48.922 | 48.638
0.04 | 0.0027292 | 29.901 | 65.22 | 66.22
0.05 | 0.0030856 | 36.075 | 81.58 | 84.31
0.06 | 0.0033626 | 41.65 | 97.72 | 101.59
0.07 | 0.0035849 | 46.646 | 113.88 | 119.08
0.08 | 0.0038158 | 51.142 | 129.51 | 136.44
0.09 | 0.0039562 | 54.954 | 145.15 | 153.54
0.1 | 0.004162 | 58.43 | 160.96 | 170.53
0.11 | 0.0043217 | 61.39 | 176.03 | 187.46
0.12 | 0.0044746 | 64.31 | 190.94 | 204.22
0.13 | 0.0046776 | 66.61 | 205.85 | 220.67
0.14 | 0.004784 | 68.75 | 220.13 | 237.01
0.15 | 0.0049821 | 70.73 | 234.49 | 253.19
0.16 | 0.0051156 | 72.26 | 248.32 | 269.04
0.17 | 0.0052844 | 74.05 | 261.91 | 284.57
0.18 | 0.0054876 | 75.14 | 275.12 | 299.86
0.19 | 0.0056075 | 76.67 | 288.24 | 315.58
0.2 | 0.005721 | 77.69 | 300.91 | 330.31
0.21 | 0.005958 | 78.9 | 313.15 | 344.84
0.22 | 0.006132 | 79.99 | 324.9 | 359.4
0.23 | 0.00636 | 80.93 | 336.63 | 373.6
0.24 | 0.006548 | 82.24 | 347.91 | 387.54
0.25 | 0.00669 | 83.07 | 358.47 | 401.08
0.26 | 0.006972 | 84.52 | 368.83 | 414.53
0.27 | 0.007097 | 85.36 | 378.96 | 427.59
0.28 | 0.007374 | 86.65 | 388.52 | 440.47
0.29 | 0.007513 | 87.97 | 397.81 | 453
0.3 | 0.007795 | 89.05 | 406.7 | 465.2
0.31 | 0.007945 | 90.44 | 415.3 | 477.13
0.32 | 0.008206 | 91.44 | 423.33 | 488.68
0.33 | 0.008434 | 92.77 | 431.27 | 500.36
0.34 | 0.008679 | 93.85 | 438.83 | 511.21
0.35 | 0.00897 | 95.04 | 445.96 | 521.8
0.36 | 0.00912 | 96.17 | 452.79 | 532.28
0.37 | 0.009473 | 97.2 | 459.35 | 542.35
0.38 | 0.009616 | 98.45 | 465.59 | 552.24
0.39 | 0.00995 | 99.55 | 471.51 | 561.52
0.4 | 0.010132 | 100.7 | 477.19 | 570.7
0.41 | 0.010516 | 101.63 | 482.56 | 579.6
0.42 | 0.010748 | 102.79 | 487.74 | 587.8
0.43 | 0.01105 | 103.87 | 492.66 | 596.2
0.44 | 0.011393 | 105.03 | 497.48 | 603.9
0.45 | 0.011666 | 106.25 | 501.93 | 611.5
0.46 | 0.012115 | 107.21 | 506.28 | 618.6
0.47 | 0.012306 | 108.37 | 510.55 | 625.5
0.48 | 0.012826 | 109.57 | 514.55 | 632.3
0.49 | 0.013106 | 110.64 | 518.47 | 638.7
0.5 | 0.013586 | 111.8 | 522.2 | 644.7
0.51 | 0.013976 | 112.95 | 525.95 | 650.2
0.52 | 0.014475 | 114.17 | 529.46 | 655.8
0.53 | 0.015003 | 115.3 | 532.92 | 660.9
0.54 | 0.015417 | 116.51 | 536.24 | 666.1
0.55 | 0.01609 | 117.59 | 539.57 | 670.7
0.56 | 0.01658 | 118.88 | 542.7 | 674.9
0.57 | 0.017268 | 120.05 | 545.74 | 679.2
0.58 | 0.017773 | 121.32 | 548.69 | 683.4
0.59 | 0.018446 | 122.64 | 551.66 | 687
0.6 | 0.019107 | 123.77 | 554.43 | 690.5
0.61 | 0.019792 | 125.02 | 557.24 | 693.6
0.62 | 0.020518 | 126.29 | 559.74 | 696.5
0.63 | 0.021254 | 127.63 | 562.43 | 699.7
0.64 | 0.022067 | 128.99 | 564.87 | 702.4
0.65 | 0.022679 | 130.11 | 567.34 | 704.9
0.66 | 0.02361 | 131.48 | 569.55 | 707.3
0.67 | 0.024333 | 132.74 | 571.8 | 709.4
0.68 | 0.025422 | 134.06 | 573.9 | 711.2
0.69 | 0.026047 | 135.34 | 575.6 | 713.1
0.7 | 0.02707 | 136.67 | 577.6 | 714.8
0.71 | 0.027909 | 137.95 | 579.6 | 716.2
0.72 | 0.028738 | 139.27 | 581.6 | 717.8
0.73 | 0.029891 | 140.59 | 583.4 | 718.9
0.74 | 0.030848 | 141.78 | 585 | 720.3
0.75 | 0.032016 | 143.18 | 586.9 | 721.3
0.76 | 0.032818 | 144.54 | 588.4 | 722.1
0.77 | 0.033972 | 145.89 | 589.8 | 723.3
0.78 | 0.035051 | 147.35 | 591.4 | 724
0.79 | 0.036185 | 148.49 | 592.8 | 724.9
0.8 | 0.037356 | 149.98 | 594.2 | 725.5
0.81 | 0.038406 | 151.36 | 595.8 | 726.5
0.82 | 0.039563 | 152.7 | 597 | 727.1
0.83 | 0.04055 | 154.08 | 598.1 | 727.5
0.84 | 0.041995 | 155.44 | 599.4 | 728.3
0.85 | 0.043143 | 156.85 | 600.7 | 728.7
0.86 | 0.044539 | 158.25 | 601.5 | 729.1
0.87 | 0.045776 | 159.71 | 603 | 729.7
0.88 | 0.047036 | 160.99 | 603.9 | 729.9
0.89 | 0.04836 | 162.54 | 605.1 | 730.3
0.9 | 0.049649 | 163.95 | 606.2 | 730.9
0.91 | 0.051132 | 165.43 | 607.4 | 731.1
0.92 | 0.052443 | 166.98 | 608.5 | 731.5
0.93 | 0.053786 | 168.22 | 609.7 | 731.9
0.94 | 0.055123 | 169.9 | 610.6 | 732.2
0.95 | 0.056849 | 171.36 | 611.8 | 732.7
0.96 | 0.05822 | 172.81 | 612.9 | 732.9
0.97 | 0.05942 | 174.33 | 613.8 | 733.3
0.98 | 0.06121 | 175.71 | 615 | 733.5
0.99 | 0.06255 | 177.24 | 615.9 | 733.8
1 | 0.06413 | 178.73 | 617 | 734.2