## I-V Characteristic (mA-mm)
VDS (V) | VGS = -0.300 V | VGS = 0.100 V | VGS = 0.500 V | VGS = 0.900 V
0 | -4.0482e-05 | -0.6019 | -1.072 | -5.233
0.01 | 0.0009396 | 7.908 | 15.759 | 12.883
0.02 | 0.0016426 | 15.776 | 32.411 | 30.792
0.03 | 0.002184 | 22.991 | 49.185 | 48.706
0.04 | 0.0026033 | 29.737 | 65.6 | 66.68
0.05 | 0.002908 | 35.926 | 82.08 | 84.35
0.06 | 0.0031975 | 41.318 | 98.12 | 102.24
0.07 | 0.0033828 | 46.383 | 114.42 | 119.83
0.08 | 0.0035994 | 50.654 | 130.17 | 137.03
0.09 | 0.0037705 | 54.679 | 145.88 | 154.28
0.1 | 0.0039167 | 57.76 | 161.71 | 171.37
0.11 | 0.0041168 | 61.02 | 176.84 | 188.69
0.12 | 0.0042192 | 63.68 | 191.86 | 205.22
0.13 | 0.0044014 | 65.98 | 206.74 | 221.74
0.14 | 0.0045403 | 68.18 | 221.13 | 238.23
0.15 | 0.0046816 | 69.87 | 235.52 | 254.28
0.16 | 0.0048669 | 71.77 | 249.46 | 270.4
0.17 | 0.0049668 | 73.09 | 263.09 | 286.02
0.18 | 0.0051707 | 74.57 | 276.32 | 301.42
0.19 | 0.0053098 | 75.8 | 289.54 | 316.79
0.2 | 0.0054914 | 76.83 | 302.09 | 332.01
0.21 | 0.0056877 | 78.08 | 314.39 | 346.69
0.22 | 0.005719 | 78.99 | 326.15 | 361.1
0.23 | 0.005993 | 80.26 | 337.91 | 375.45
0.24 | 0.006111 | 81.11 | 349.18 | 389.47
0.25 | 0.006348 | 82.34 | 359.79 | 403.24
0.26 | 0.006491 | 83.34 | 370.15 | 416.57
0.27 | 0.006727 | 84.46 | 380.25 | 429.8
0.28 | 0.006928 | 85.77 | 389.8 | 442.61
0.29 | 0.007067 | 86.77 | 399.03 | 454.99
0.3 | 0.007359 | 88.18 | 407.94 | 467.44
0.31 | 0.007492 | 89.17 | 416.5 | 479.45
0.32 | 0.007797 | 90.41 | 424.59 | 490.92
0.33 | 0.007911 | 91.64 | 432.48 | 502.4
0.34 | 0.008225 | 92.76 | 439.92 | 513.46
0.35 | 0.008384 | 93.96 | 447.15 | 524.21
0.36 | 0.008623 | 95.03 | 453.92 | 534.67
0.37 | 0.008867 | 96.15 | 460.38 | 544.68
0.38 | 0.009089 | 97.27 | 466.63 | 554.44
0.39 | 0.009393 | 98.38 | 472.53 | 564.06
0.4 | 0.009587 | 99.41 | 478.16 | 572.8
0.41 | 0.00993 | 100.58 | 483.5 | 581.8
0.42 | 0.010117 | 101.62 | 488.62 | 590.2
0.43 | 0.010469 | 102.74 | 493.55 | 598.4
0.44 | 0.010685 | 103.86 | 498.25 | 606.4
0.45 | 0.011088 | 104.87 | 502.75 | 613.8
0.46 | 0.011342 | 106.01 | 507.05 | 621.1
0.47 | 0.011657 | 107.15 | 511.29 | 627.9
0.48 | 0.012056 | 108.28 | 515.25 | 634.5
0.49 | 0.01238 | 109.41 | 519.13 | 640.9
0.5 | 0.012864 | 110.41 | 522.87 | 646.7
0.51 | 0.013132 | 111.68 | 526.6 | 652.5
0.52 | 0.013689 | 112.91 | 530.04 | 658.2
0.53 | 0.013988 | 114 | 533.45 | 663.3
0.54 | 0.014576 | 115.13 | 536.84 | 668.1
0.55 | 0.014989 | 116.27 | 540.07 | 672.9
0.56 | 0.015545 | 117.57 | 543.26 | 677.4
0.57 | 0.016116 | 118.73 | 546.19 | 681.8
0.58 | 0.01664 | 120 | 549.2 | 685.4
0.59 | 0.01743 | 121.07 | 552.09 | 689.2
0.6 | 0.017939 | 122.42 | 554.92 | 693
0.61 | 0.018666 | 123.72 | 557.65 | 696.2
0.62 | 0.019207 | 124.91 | 560.14 | 699.1
0.63 | 0.019947 | 126.25 | 562.8 | 701.7
0.64 | 0.020654 | 127.33 | 565.23 | 704.8
0.65 | 0.02137 | 128.73 | 567.66 | 706.9
0.66 | 0.022193 | 130.02 | 569.85 | 709.3
0.67 | 0.022909 | 131.3 | 572 | 711.4
0.68 | 0.023732 | 132.64 | 573.9 | 713.2
0.69 | 0.024469 | 133.84 | 576.2 | 715.3
0.7 | 0.025377 | 135.21 | 577.8 | 716.8
0.71 | 0.02624 | 136.4 | 580 | 718.4
0.72 | 0.027177 | 137.81 | 581.8 | 719.7
0.73 | 0.028008 | 139.01 | 583.4 | 721
0.74 | 0.028956 | 140.36 | 585 | 722.1
0.75 | 0.029899 | 141.68 | 586.9 | 723.3
0.76 | 0.030696 | 142.99 | 588.3 | 724.2
0.77 | 0.031879 | 144.45 | 589.9 | 725.1
0.78 | 0.032739 | 145.59 | 591.4 | 725.9
0.79 | 0.033989 | 147.01 | 593 | 726.7
0.8 | 0.034828 | 148.36 | 594.2 | 727.4
0.81 | 0.035994 | 149.71 | 595.8 | 728.1
0.82 | 0.037032 | 151.16 | 597.2 | 728.7
0.83 | 0.038107 | 152.45 | 598.2 | 729.1
0.84 | 0.039197 | 153.8 | 599.4 | 729.9
0.85 | 0.040428 | 155.28 | 600.7 | 730.3
0.86 | 0.041517 | 156.63 | 601.9 | 730.7
0.87 | 0.04265 | 157.95 | 603 | 731.1
0.88 | 0.044114 | 159.43 | 604.2 | 731.5
0.89 | 0.045179 | 160.86 | 605.1 | 732.2
0.9 | 0.046587 | 162.34 | 606.3 | 732.3
0.91 | 0.047783 | 163.79 | 607.4 | 732.7
0.92 | 0.048982 | 165.1 | 608.5 | 733.1
0.93 | 0.050518 | 166.71 | 609.5 | 733.8
0.94 | 0.051653 | 168.16 | 610.6 | 733.9
0.95 | 0.053033 | 169.61 | 611.4 | 734.1
0.96 | 0.054534 | 171.17 | 612.9 | 734.7
0.97 | 0.055943 | 172.52 | 613.8 | 734.7
0.98 | 0.056912 | 174.07 | 614.7 | 735.1
0.99 | 0.0586 | 175.61 | 615.9 | 735.2
1 | 0.06019 | 177.11 | 616.7 | 735.7