## I-V Characteristic (mA-mm)
VDS (V) | VGS = -0.300 V | VGS = 0.100 V | VGS = 0.500 V | VGS = 0.900 V
0 | -4.4042e-05 | -0.5803 | -0.9927 | -5.187
0.01 | 0.00098 | 7.916 | 15.808 | 12.971
0.02 | 0.0017426 | 15.78 | 32.462 | 30.986
0.03 | 0.0022882 | 23.185 | 48.958 | 48.898
0.04 | 0.0027416 | 29.887 | 65.6 | 67.06
0.05 | 0.0030822 | 36.065 | 82.08 | 84.7
0.06 | 0.0033473 | 41.508 | 98.52 | 102.28
0.07 | 0.0036095 | 46.59 | 114.57 | 119.92
0.08 | 0.0037794 | 50.993 | 130.54 | 137.56
0.09 | 0.0039957 | 54.887 | 146.27 | 154.68
0.1 | 0.0041515 | 58.21 | 161.58 | 171.8
0.11 | 0.0043098 | 61.37 | 177.25 | 188.89
0.12 | 0.0045096 | 64.13 | 192.33 | 205.69
0.13 | 0.0046159 | 66.32 | 207.07 | 222.47
0.14 | 0.0048379 | 68.75 | 221.52 | 238.55
0.15 | 0.0049677 | 70.33 | 236.04 | 254.96
0.16 | 0.0051342 | 72.17 | 249.97 | 270.89
0.17 | 0.005334 | 73.65 | 263.63 | 286.42
0.18 | 0.0054476 | 74.94 | 276.83 | 302.23
0.19 | 0.0056792 | 76.4 | 290.03 | 317.46
0.2 | 0.005712 | 77.32 | 302.78 | 332.44
0.21 | 0.00596 | 78.77 | 314.93 | 347.18
0.22 | 0.00612 | 79.6 | 326.99 | 361.83
0.23 | 0.006352 | 80.87 | 338.57 | 376.18
0.24 | 0.006546 | 81.82 | 349.65 | 390.07
0.25 | 0.006719 | 82.83 | 360.56 | 403.79
0.26 | 0.006969 | 84.15 | 370.98 | 417.23
0.27 | 0.007119 | 85.17 | 380.93 | 430.59
0.28 | 0.007415 | 86.58 | 390.58 | 443.31
0.29 | 0.007507 | 87.57 | 399.93 | 455.92
0.3 | 0.007824 | 88.9 | 408.78 | 468.15
0.31 | 0.007973 | 90.04 | 417.33 | 480.07
0.32 | 0.008231 | 91.24 | 425.49 | 491.91
0.33 | 0.008442 | 92.46 | 433.48 | 503.32
0.34 | 0.008671 | 93.61 | 440.93 | 514.31
0.35 | 0.008941 | 94.72 | 448.06 | 525.03
0.36 | 0.009103 | 95.88 | 455.05 | 535.54
0.37 | 0.009469 | 96.99 | 461.52 | 545.72
0.38 | 0.009617 | 98.07 | 467.75 | 555.44
0.39 | 0.010025 | 99.27 | 473.63 | 564.84
0.4 | 0.010139 | 100.42 | 479.32 | 573.9
0.41 | 0.010516 | 101.34 | 484.77 | 582.8
0.42 | 0.01075 | 102.54 | 489.86 | 591.4
0.43 | 0.011047 | 103.5 | 494.83 | 599.4
0.44 | 0.011408 | 104.76 | 499.48 | 607.4
0.45 | 0.011701 | 105.87 | 504.09 | 615
0.46 | 0.012131 | 106.95 | 508.42 | 622.3
0.47 | 0.012333 | 108.11 | 512.6 | 629.1
0.48 | 0.012826 | 109.13 | 516.67 | 635.9
0.49 | 0.013076 | 110.26 | 520.56 | 642.1
0.5 | 0.013581 | 111.5 | 524.39 | 648.3
0.51 | 0.01391 | 112.56 | 528 | 654.2
0.52 | 0.014429 | 113.78 | 531.56 | 659.4
0.53 | 0.01494 | 114.9 | 535.01 | 664.5
0.54 | 0.01535 | 116.11 | 538.38 | 669.7
0.55 | 0.016014 | 117.23 | 541.63 | 674.3
0.56 | 0.016516 | 118.5 | 544.77 | 678.8
0.57 | 0.017233 | 119.55 | 547.94 | 683
0.58 | 0.017645 | 120.86 | 550.79 | 687.2
0.59 | 0.018484 | 122.1 | 553.75 | 690.5
0.6 | 0.019011 | 123.34 | 556.57 | 694.1
0.61 | 0.019739 | 124.67 | 559.28 | 697.8
0.62 | 0.020405 | 125.79 | 561.92 | 700.5
0.63 | 0.021162 | 127.13 | 564.45 | 703.4
0.64 | 0.021971 | 128.41 | 567 | 706.4
0.65 | 0.022661 | 129.69 | 569.32 | 708.4
0.66 | 0.023505 | 130.96 | 571.6 | 711
0.67 | 0.02427 | 132.2 | 573.9 | 713
0.68 | 0.025184 | 133.52 | 575.8 | 715.3
0.69 | 0.025978 | 134.84 | 578 | 716.8
0.7 | 0.026906 | 136.13 | 579.8 | 718.8
0.71 | 0.02787 | 137.34 | 581.8 | 720.1
0.72 | 0.028632 | 138.75 | 583.4 | 721.7
0.73 | 0.029692 | 140 | 585.4 | 722.8
0.74 | 0.030732 | 141.36 | 587.2 | 724
0.75 | 0.03169 | 142.73 | 588.8 | 725.1
0.76 | 0.032622 | 143.91 | 590.4 | 726.1
0.77 | 0.033804 | 145.32 | 591.8 | 727.1
0.78 | 0.034756 | 146.73 | 593.6 | 728.1
0.79 | 0.035935 | 148.05 | 594.8 | 728.7
0.8 | 0.0369 | 149.48 | 596.2 | 729.2
0.81 | 0.038169 | 150.73 | 597.8 | 730
0.82 | 0.039176 | 152.18 | 598.9 | 730.9
0.83 | 0.04022 | 153.57 | 600.2 | 731.5
0.84 | 0.04167 | 155 | 601.5 | 731.9
0.85 | 0.04283 | 156.34 | 602.6 | 732.5
0.86 | 0.044128 | 157.79 | 603.9 | 733.1
0.87 | 0.045242 | 159.29 | 605.1 | 733.3
0.88 | 0.046596 | 160.68 | 606.3 | 734.1
0.89 | 0.047929 | 162.21 | 607.4 | 734.5
0.9 | 0.049124 | 163.51 | 608.4 | 734.9
0.91 | 0.050634 | 165.03 | 609.4 | 735.1
0.92 | 0.051882 | 166.53 | 610.7 | 735.5
0.93 | 0.053314 | 168.01 | 611.7 | 735.6
0.94 | 0.054388 | 169.55 | 612.6 | 736.1
0.95 | 0.055985 | 170.88 | 613.8 | 736.7
0.96 | 0.05728 | 172.47 | 614.8 | 736.7
0.97 | 0.05888 | 174.01 | 615.8 | 737.1
0.98 | 0.06064 | 175.52 | 617 | 737.5
0.99 | 0.06205 | 176.91 | 618.1 | 737.9
1 | 0.06319 | 178.43 | 619.1 | 737.9