## I-V Characteristic (mA-mm)
VDS (V) | VGS = -0.300 V | VGS = 0.100 V | VGS = 0.500 V | VGS = 0.900 V
0 | -4.1701e-05 | -0.5518 | -0.9944 | -5.229
0.01 | 0.0009518 | 7.928 | 15.845 | 12.899
0.02 | 0.0016742 | 15.788 | 32.539 | 30.942
0.03 | 0.0022311 | 23.131 | 49.09 | 49.238
0.04 | 0.0026495 | 29.869 | 65.82 | 67.02
0.05 | 0.0029705 | 35.965 | 82.22 | 85.04
0.06 | 0.0032597 | 41.579 | 98.83 | 102.56
0.07 | 0.00345 | 46.509 | 114.83 | 120.33
0.08 | 0.0036824 | 51.008 | 130.79 | 137.83
0.09 | 0.0038345 | 54.786 | 146.65 | 154.9
0.1 | 0.0040077 | 58.25 | 162 | 172.36
0.11 | 0.0041885 | 61.19 | 177.7 | 189.41
0.12 | 0.0043051 | 64.03 | 192.75 | 206.17
0.13 | 0.0044998 | 66.36 | 207.49 | 222.74
0.14 | 0.0046228 | 68.39 | 222.04 | 239.05
0.15 | 0.0047844 | 70.45 | 236.48 | 255.76
0.16 | 0.0049589 | 71.86 | 250.49 | 271.41
0.17 | 0.0050899 | 73.66 | 264.1 | 287.24
0.18 | 0.0053025 | 74.79 | 277.31 | 302.83
0.19 | 0.0054196 | 76.22 | 290.49 | 318.28
0.2 | 0.0056129 | 77.38 | 303.32 | 333.24
0.21 | 0.005725 | 78.29 | 315.39 | 348.15
0.22 | 0.005909 | 79.7 | 327.47 | 362.63
0.23 | 0.006117 | 80.47 | 339.12 | 376.93
0.24 | 0.006287 | 81.76 | 350.16 | 391.19
0.25 | 0.006532 | 82.71 | 361.12 | 404.83
0.26 | 0.006644 | 83.99 | 371.48 | 418.11
0.27 | 0.006916 | 84.96 | 381.45 | 431.41
0.28 | 0.007028 | 86.23 | 391.09 | 444.23
0.29 | 0.007297 | 87.45 | 400.33 | 456.95
0.3 | 0.007446 | 88.53 | 409.28 | 469.05
0.31 | 0.007729 | 89.94 | 417.8 | 481.12
0.32 | 0.007928 | 90.82 | 425.93 | 492.82
0.33 | 0.008091 | 92.2 | 433.85 | 504.24
0.34 | 0.008397 | 93.28 | 441.36 | 515.28
0.35 | 0.008564 | 94.53 | 448.42 | 525.99
0.36 | 0.008877 | 95.63 | 455.29 | 536.53
0.37 | 0.009042 | 96.71 | 461.79 | 546.56
0.38 | 0.009372 | 97.82 | 468.03 | 556.44
0.39 | 0.009529 | 99 | 473.91 | 565.79
0.4 | 0.009833 | 100.12 | 479.6 | 575
0.41 | 0.010066 | 101.11 | 485.01 | 584
0.42 | 0.010372 | 102.24 | 490.14 | 592.4
0.43 | 0.010673 | 103.38 | 495.01 | 600.3
0.44 | 0.010889 | 104.46 | 499.72 | 608.3
0.45 | 0.011327 | 105.55 | 504.3 | 615.8
0.46 | 0.011554 | 106.56 | 508.58 | 622.8
0.47 | 0.012012 | 107.79 | 512.77 | 629.7
0.48 | 0.012198 | 108.93 | 516.82 | 636.4
0.49 | 0.012678 | 110.05 | 520.68 | 642.8
0.5 | 0.013023 | 111.22 | 524.51 | 648.7
0.51 | 0.013426 | 112.2 | 528.12 | 654.6
0.52 | 0.013941 | 113.48 | 531.69 | 660.1
0.53 | 0.014346 | 114.65 | 535.09 | 665.3
0.54 | 0.01498 | 115.86 | 538.43 | 670.1
0.55 | 0.01535 | 116.96 | 541.65 | 674.8
0.56 | 0.015964 | 118.19 | 544.8 | 679.2
0.57 | 0.016459 | 119.44 | 547.98 | 683.8
0.58 | 0.017146 | 120.68 | 550.81 | 687.2
0.59 | 0.017711 | 121.9 | 553.69 | 690.9
0.6 | 0.018372 | 123.03 | 556.5 | 694.8
0.61 | 0.018999 | 124.32 | 559.24 | 698
0.62 | 0.019605 | 125.67 | 561.86 | 701
0.63 | 0.020495 | 126.89 | 564.38 | 703.7
0.64 | 0.021122 | 128.3 | 566.86 | 706.4
0.65 | 0.021925 | 129.34 | 569.24 | 708.8
0.66 | 0.022585 | 130.72 | 571.6 | 711.2
0.67 | 0.023466 | 132.04 | 573.5 | 713.2
0.68 | 0.024227 | 133.36 | 575.8 | 715.3
0.69 | 0.025089 | 134.64 | 577.6 | 717.1
0.7 | 0.025903 | 135.91 | 579.8 | 718.8
0.71 | 0.026811 | 137.17 | 581.6 | 720.1
0.72 | 0.027726 | 138.56 | 583.4 | 721.6
0.73 | 0.028562 | 139.81 | 585.3 | 722.8
0.74 | 0.029638 | 141.06 | 587.2 | 724
0.75 | 0.030577 | 142.5 | 588.6 | 725.1
0.76 | 0.031597 | 143.78 | 590.4 | 725.9
0.77 | 0.032521 | 145.14 | 591.7 | 726.9
0.78 | 0.033612 | 146.52 | 593.3 | 727.7
0.79 | 0.034636 | 147.68 | 594.3 | 728.3
0.8 | 0.035704 | 149.17 | 596.2 | 729.5
0.81 | 0.036817 | 150.49 | 597.6 | 729.8
0.82 | 0.03789 | 151.86 | 598.6 | 730.6
0.83 | 0.039111 | 153.34 | 600.1 | 731.1
0.84 | 0.040092 | 154.6 | 601.2 | 731.7
0.85 | 0.041339 | 156.03 | 602.6 | 732.2
0.86 | 0.042498 | 157.45 | 603.7 | 732.7
0.87 | 0.043787 | 158.87 | 604.7 | 733
0.88 | 0.044927 | 160.23 | 605.8 | 733.5
0.89 | 0.04629 | 161.7 | 607 | 733.9
0.9 | 0.047619 | 163.15 | 607.9 | 734.3
0.91 | 0.048651 | 164.63 | 609.2 | 734.9
0.92 | 0.050237 | 166.1 | 610.3 | 735.1
0.93 | 0.051599 | 167.48 | 611.1 | 735.4
0.94 | 0.052956 | 169.08 | 612.4 | 735.7
0.95 | 0.054068 | 170.56 | 613.6 | 736.1
0.96 | 0.055673 | 172.04 | 614.7 | 736.3
0.97 | 0.056834 | 173.65 | 615.6 | 736.7
0.98 | 0.05838 | 175.02 | 616.6 | 736.7
0.99 | 0.05999 | 176.54 | 617.5 | 737.1
1 | 0.06132 | 178.03 | 618.7 | 737.5