## I-V Characteristic (mA-mm)
VDS (V) | VGS = -0.300 V | VGS = 0.100 V | VGS = 0.500 V | VGS = 0.900 V
0 | -4.1674e-05 | -0.5375 | -1.1391 | -5.187
0.01 | 0.0009157 | 7.9 | 15.855 | 12.884
0.02 | 0.0016154 | 15.729 | 32.478 | 30.908
0.03 | 0.0021587 | 23.126 | 49.038 | 49.142
0.04 | 0.0025446 | 29.798 | 65.72 | 67
0.05 | 0.0028807 | 35.906 | 82.06 | 84.83
0.06 | 0.0031403 | 41.361 | 98.36 | 102.42
0.07 | 0.0033431 | 46.464 | 114.76 | 120.19
0.08 | 0.0035603 | 50.755 | 130.57 | 137.55
0.09 | 0.0037022 | 54.742 | 146.31 | 154.82
0.1 | 0.0038956 | 57.93 | 161.88 | 172.15
0.11 | 0.0040279 | 61.07 | 177.32 | 189.23
0.12 | 0.0041658 | 63.79 | 192.57 | 205.91
0.13 | 0.0043538 | 65.99 | 207.29 | 222.52
0.14 | 0.0044518 | 68.34 | 221.86 | 238.75
0.15 | 0.0046506 | 69.99 | 236.12 | 255.37
0.16 | 0.0047663 | 71.91 | 250.04 | 271.17
0.17 | 0.0049363 | 73.19 | 263.94 | 286.85
0.18 | 0.0051209 | 74.62 | 277.08 | 302.45
0.19 | 0.0052069 | 75.88 | 290.16 | 317.85
0.2 | 0.0054315 | 76.96 | 302.92 | 332.87
0.21 | 0.0055506 | 78.33 | 315.19 | 347.71
0.22 | 0.005667 | 79.08 | 327.08 | 362.12
0.23 | 0.005828 | 80.45 | 338.73 | 376.49
0.24 | 0.006069 | 81.25 | 349.89 | 390.69
0.25 | 0.006198 | 82.5 | 360.65 | 404.33
0.26 | 0.006476 | 83.58 | 371.1 | 417.67
0.27 | 0.006573 | 84.62 | 381.16 | 430.86
0.28 | 0.006858 | 85.93 | 390.82 | 443.7
0.29 | 0.006975 | 87.09 | 400.03 | 456.45
0.3 | 0.00721 | 88.33 | 408.91 | 468.56
0.31 | 0.007403 | 89.47 | 417.61 | 480.64
0.32 | 0.007613 | 90.72 | 425.66 | 492.32
0.33 | 0.007837 | 91.76 | 433.5 | 503.69
0.34 | 0.007984 | 92.92 | 441.02 | 514.8
0.35 | 0.008303 | 94.05 | 448.18 | 525.42
0.36 | 0.008462 | 95.21 | 455.01 | 536
0.37 | 0.008754 | 96.36 | 461.56 | 546.05
0.38 | 0.008912 | 97.39 | 467.69 | 555.95
0.39 | 0.009254 | 98.63 | 473.66 | 565.28
0.4 | 0.009445 | 99.71 | 479.37 | 574.3
0.41 | 0.009682 | 100.78 | 484.71 | 583
0.42 | 0.009991 | 101.98 | 489.89 | 591.8
0.43 | 0.010234 | 102.9 | 494.77 | 599.8
0.44 | 0.010587 | 104.15 | 499.53 | 607.8
0.45 | 0.010784 | 105.14 | 503.94 | 615.4
0.46 | 0.011196 | 106.27 | 508.33 | 622.7
0.47 | 0.011407 | 107.37 | 512.5 | 629.3
0.48 | 0.011841 | 108.49 | 516.55 | 636.1
0.49 | 0.012147 | 109.64 | 520.46 | 642.1
0.5 | 0.012591 | 110.78 | 524.14 | 648.5
0.51 | 0.013005 | 111.94 | 527.88 | 654.2
0.52 | 0.01332 | 112.97 | 531.41 | 659.6
0.53 | 0.013889 | 114.21 | 534.84 | 664.9
0.54 | 0.014243 | 115.45 | 538.12 | 669.7
0.55 | 0.014826 | 116.61 | 541.36 | 674.4
0.56 | 0.015268 | 117.89 | 544.57 | 678.8
0.57 | 0.015926 | 118.93 | 547.63 | 682.8
0.58 | 0.016401 | 120.23 | 550.6 | 687
0.59 | 0.016971 | 121.43 | 553.39 | 690.8
0.6 | 0.017607 | 122.68 | 556.28 | 694.2
0.61 | 0.018303 | 123.91 | 559.02 | 697.8
0.62 | 0.018974 | 125.12 | 561.61 | 700.5
0.63 | 0.019546 | 126.49 | 564.2 | 703.3
0.64 | 0.020385 | 127.66 | 566.58 | 706
0.65 | 0.021059 | 128.96 | 569.03 | 708.5
0.66 | 0.021829 | 130.19 | 571.1 | 710.8
0.67 | 0.022526 | 131.48 | 573.5 | 712.8
0.68 | 0.023403 | 132.82 | 575.4 | 714.8
0.69 | 0.024167 | 134.04 | 577.6 | 716.5
0.7 | 0.024924 | 135.41 | 579.6 | 718.2
0.71 | 0.025922 | 136.61 | 581.6 | 719.7
0.72 | 0.026656 | 138.01 | 583.4 | 721.2
0.73 | 0.027634 | 139.31 | 585 | 722.4
0.74 | 0.028491 | 140.59 | 586.6 | 723.6
0.75 | 0.029522 | 141.94 | 588.4 | 724.9
0.76 | 0.030341 | 143.24 | 590.2 | 725.5
0.77 | 0.031384 | 144.56 | 591.4 | 726.7
0.78 | 0.032315 | 145.97 | 593 | 727.7
0.79 | 0.033395 | 147.29 | 594.3 | 728.2
0.8 | 0.034325 | 148.57 | 595.8 | 729.1
0.81 | 0.035363 | 149.97 | 597 | 729.7
0.82 | 0.036567 | 151.29 | 598.3 | 730.2
0.83 | 0.037578 | 152.74 | 599.9 | 730.7
0.84 | 0.038855 | 154.08 | 601 | 731.5
0.85 | 0.039861 | 155.38 | 602.2 | 731.9
0.86 | 0.041048 | 156.91 | 603.5 | 732.3
0.87 | 0.042174 | 158.29 | 604.6 | 732.9
0.88 | 0.043291 | 159.71 | 605.8 | 733.3
0.89 | 0.044664 | 161.2 | 606.9 | 733.5
0.9 | 0.045852 | 162.53 | 607.8 | 734.1
0.91 | 0.047128 | 164.11 | 609 | 734.5
0.92 | 0.048256 | 165.51 | 610.3 | 734.7
0.93 | 0.049772 | 167.07 | 611 | 735.1
0.94 | 0.051093 | 168.47 | 612.2 | 735.4
0.95 | 0.052308 | 169.95 | 613.5 | 735.6
0.96 | 0.053619 | 171.49 | 614.2 | 736.1
0.97 | 0.055062 | 173.02 | 615.4 | 736.3
0.98 | 0.05636 | 174.49 | 616.5 | 736.7
0.99 | 0.05778 | 175.89 | 617.4 | 736.7
1 | 0.05944 | 177.52 | 618.6 | 737.1