## I-V Characteristic (mA-mm)
VDS (V) | VGS = -0.300 V | VGS = 0.100 V | VGS = 0.500 V | VGS = 0.900 V
0 | -2.655e-05 | -0.5435 | -1.0322 | -5.37
0.01 | 0.0009255 | 8.036 | 15.883 | 12.912
0.02 | 0.0016139 | 15.863 | 32.712 | 30.897
0.03 | 0.0021471 | 23.217 | 49.294 | 49.268
0.04 | 0.002541 | 29.954 | 66.1 | 67.22
0.05 | 0.0028482 | 36.126 | 82.62 | 85.49
0.06 | 0.0031264 | 41.688 | 99.23 | 102.92
0.07 | 0.0033034 | 46.64 | 115.28 | 120.74
0.08 | 0.0035089 | 51.118 | 131.28 | 138.41
0.09 | 0.0036781 | 54.901 | 147.27 | 155.6
0.1 | 0.0038306 | 58.33 | 162.71 | 172.95
0.11 | 0.0040104 | 61.31 | 178.38 | 190.16
0.12 | 0.004115 | 64.21 | 193.53 | 207.07
0.13 | 0.0043003 | 66.38 | 208.3 | 223.62
0.14 | 0.0044127 | 68.6 | 222.84 | 240.33
0.15 | 0.0045566 | 70.49 | 237.52 | 256.76
0.16 | 0.0047487 | 71.97 | 251.53 | 272.76
0.17 | 0.0048484 | 73.77 | 265.14 | 288.5
0.18 | 0.0050452 | 74.8 | 278.46 | 304.14
0.19 | 0.0051528 | 76.35 | 291.83 | 319.9
0.2 | 0.0053377 | 77.33 | 304.57 | 334.78
0.21 | 0.0055118 | 78.52 | 316.73 | 349.67
0.22 | 0.0056185 | 79.57 | 328.76 | 364.39
0.23 | 0.00573 | 80.47 | 340.48 | 378.74
0.24 | 0.005961 | 81.82 | 351.52 | 392.88
0.25 | 0.006127 | 82.6 | 362.47 | 406.62
0.26 | 0.006291 | 83.95 | 372.9 | 420.16
0.27 | 0.006527 | 84.86 | 382.88 | 433.4
0.28 | 0.006646 | 86.21 | 392.58 | 446.45
0.29 | 0.006918 | 87.35 | 401.95 | 459.15
0.3 | 0.007019 | 88.47 | 410.83 | 471.39
0.31 | 0.007308 | 89.79 | 419.4 | 483.51
0.32 | 0.007449 | 90.86 | 427.58 | 495.25
0.33 | 0.007705 | 92.06 | 435.55 | 506.92
0.34 | 0.007884 | 93.2 | 443.03 | 517.84
0.35 | 0.008109 | 94.32 | 450.13 | 528.6
0.36 | 0.008337 | 95.47 | 457.08 | 539.24
0.37 | 0.008519 | 96.55 | 463.61 | 549.3
0.38 | 0.008793 | 97.66 | 469.8 | 559.2
0.39 | 0.008945 | 98.73 | 475.68 | 568.62
0.4 | 0.009303 | 99.85 | 481.38 | 577.8
0.41 | 0.009456 | 100.88 | 486.85 | 586.4
0.42 | 0.009798 | 101.99 | 491.96 | 595
0.43 | 0.010028 | 103.15 | 496.83 | 603.5
0.44 | 0.010302 | 104.22 | 501.55 | 611.5
0.45 | 0.010634 | 105.36 | 506.19 | 618.7
0.46 | 0.010929 | 106.35 | 510.5 | 625.9
0.47 | 0.011308 | 107.53 | 514.68 | 632.9
0.48 | 0.01154 | 108.53 | 518.64 | 639.6
0.49 | 0.011981 | 109.72 | 522.61 | 645.7
0.5 | 0.012275 | 110.83 | 526.42 | 651.9
0.51 | 0.012726 | 111.98 | 529.96 | 657.7
0.52 | 0.013052 | 113.1 | 533.57 | 663.1
0.53 | 0.013573 | 114.29 | 536.95 | 668.3
0.54 | 0.013975 | 115.51 | 540.33 | 673.4
0.55 | 0.014415 | 116.53 | 543.55 | 677.7
0.56 | 0.015027 | 117.79 | 546.65 | 682.4
0.57 | 0.015474 | 118.97 | 549.79 | 686.8
0.58 | 0.016104 | 120.24 | 552.67 | 690.4
0.59 | 0.016582 | 121.54 | 555.6 | 694.2
0.6 | 0.017266 | 122.6 | 558.36 | 697.6
0.61 | 0.017829 | 123.82 | 561.12 | 700.9
0.62 | 0.018454 | 125.14 | 563.74 | 704.1
0.63 | 0.019111 | 126.35 | 566.19 | 706.8
0.64 | 0.019784 | 127.65 | 568.7 | 709.3
0.65 | 0.020505 | 128.86 | 570.8 | 711.8
0.66 | 0.021166 | 130.1 | 573.1 | 713.8
0.67 | 0.021984 | 131.34 | 575.4 | 716
0.68 | 0.02266 | 132.72 | 577.6 | 718.1
0.69 | 0.023502 | 133.92 | 579.6 | 719.6
0.7 | 0.024185 | 135.24 | 581.6 | 721.2
0.71 | 0.025029 | 136.53 | 583.4 | 722.8
0.72 | 0.025871 | 137.83 | 585.1 | 724
0.73 | 0.026605 | 139.15 | 587.2 | 725.3
0.74 | 0.027619 | 140.24 | 588.5 | 726.5
0.75 | 0.028503 | 141.7 | 590.4 | 727.2
0.76 | 0.029422 | 143.01 | 591.8 | 728.3
0.77 | 0.030294 | 144.3 | 593.4 | 729.3
0.78 | 0.031305 | 145.68 | 594.3 | 729.9
0.79 | 0.032132 | 146.87 | 596.2 | 730.7
0.8 | 0.033194 | 148.29 | 597.6 | 731.3
0.81 | 0.034171 | 149.62 | 598.6 | 732.2
0.82 | 0.035253 | 150.92 | 600.1 | 732.7
0.83 | 0.036278 | 152.24 | 601.2 | 733.3
0.84 | 0.037284 | 153.62 | 602.6 | 733.6
0.85 | 0.038508 | 155.01 | 603.8 | 734.3
0.86 | 0.039543 | 156.37 | 604.7 | 734.9
0.87 | 0.040735 | 157.84 | 606.3 | 735.1
0.88 | 0.041767 | 159.05 | 607.1 | 735.4
0.89 | 0.042954 | 160.59 | 608.5 | 735.7
0.9 | 0.044135 | 162.06 | 609.4 | 736.3
0.91 | 0.045356 | 163.45 | 610.6 | 736.3
0.92 | 0.046529 | 164.97 | 611.6 | 736.7
0.93 | 0.047882 | 166.29 | 612.7 | 737.1
0.94 | 0.049093 | 167.75 | 613.8 | 737.3
0.95 | 0.050116 | 169.22 | 614.8 | 737.7
0.96 | 0.051705 | 170.62 | 615.6 | 738.1
0.97 | 0.052875 | 172.08 | 616.6 | 738.1
0.98 | 0.054338 | 173.54 | 617.9 | 738.6
0.99 | 0.055597 | 175.03 | 618.8 | 738.6
1 | 0.05689 | 176.56 | 619.8 | 738.8