## I-V Characteristic (mA-mm)
VDS (V) | VGS = -0.300 V | VGS = 0.100 V | VGS = 0.500 V | VGS = 0.900 V
0 | -3.1872e-05 | -0.5116 | -1.0295 | -5.348
0.01 | 0.0008929 | 7.86 | 15.857 | 12.843
0.02 | 0.0015628 | 15.693 | 32.587 | 31.15
0.03 | 0.002084 | 22.991 | 49.244 | 49.005
0.04 | 0.0024813 | 29.685 | 65.97 | 67.06
0.05 | 0.002764 | 35.814 | 82.36 | 84.95
0.06 | 0.0030362 | 41.218 | 98.63 | 102.68
0.07 | 0.0032118 | 46.146 | 115.22 | 120.36
0.08 | 0.0034116 | 50.583 | 130.84 | 137.77
0.09 | 0.0035809 | 54.34 | 146.59 | 155.44
0.1 | 0.0037041 | 57.71 | 162.26 | 172.41
0.11 | 0.0038883 | 60.67 | 177.59 | 189.52
0.12 | 0.0039868 | 63.45 | 192.89 | 206.45
0.13 | 0.0041515 | 65.66 | 207.62 | 222.9
0.14 | 0.0042855 | 67.79 | 222.18 | 239.63
0.15 | 0.0044151 | 69.71 | 236.56 | 255.81
0.16 | 0.0046002 | 71.17 | 250.58 | 271.81
0.17 | 0.0046854 | 72.93 | 264.22 | 287.6
0.18 | 0.0048732 | 73.97 | 277.58 | 303.03
0.19 | 0.005006 | 75.52 | 290.58 | 318.66
0.2 | 0.0051446 | 76.36 | 303.4 | 333.68
0.21 | 0.0053442 | 77.6 | 315.77 | 348.47
0.22 | 0.0054505 | 78.7 | 327.59 | 362.97
0.23 | 0.0056726 | 79.48 | 339.24 | 377.6
0.24 | 0.005699 | 80.93 | 350.4 | 391.47
0.25 | 0.005943 | 81.62 | 361.12 | 405.18
0.26 | 0.006112 | 83.03 | 371.58 | 418.68
0.27 | 0.006258 | 83.99 | 381.61 | 431.9
0.28 | 0.006497 | 85.13 | 391.19 | 444.96
0.29 | 0.006639 | 86.33 | 400.43 | 457.41
0.3 | 0.006903 | 87.47 | 409.25 | 469.72
0.31 | 0.006999 | 88.74 | 417.93 | 481.78
0.32 | 0.007269 | 89.85 | 426.02 | 493.31
0.33 | 0.007396 | 91.06 | 433.85 | 504.96
0.34 | 0.007683 | 92.08 | 441.34 | 515.9
0.35 | 0.007849 | 93.23 | 448.54 | 526.6
0.36 | 0.008103 | 94.4 | 455.31 | 537.13
0.37 | 0.008336 | 95.51 | 461.83 | 547.28
0.38 | 0.008501 | 96.65 | 467.98 | 557.09
0.39 | 0.008806 | 97.61 | 473.93 | 566.5
0.4 | 0.00897 | 98.75 | 479.55 | 575.3
0.41 | 0.009314 | 99.91 | 484.93 | 584.6
0.42 | 0.009463 | 101.02 | 490.03 | 592.8
0.43 | 0.009821 | 102.03 | 494.97 | 601
0.44 | 0.01001 | 103.14 | 499.67 | 609
0.45 | 0.010304 | 104.26 | 504.13 | 616.4
0.46 | 0.010641 | 105.33 | 508.49 | 623.6
0.47 | 0.01094 | 106.43 | 512.65 | 630.2
0.48 | 0.011307 | 107.47 | 516.7 | 637.3
0.49 | 0.011576 | 108.66 | 520.54 | 643.5
0.5 | 0.012012 | 109.79 | 524.26 | 649.2
0.51 | 0.012288 | 110.88 | 527.93 | 655
0.52 | 0.01282 | 112.12 | 531.47 | 660.6
0.53 | 0.013146 | 113.12 | 534.93 | 665.7
0.54 | 0.013651 | 114.41 | 538.11 | 670.9
0.55 | 0.014106 | 115.55 | 541.41 | 675.6
0.56 | 0.014549 | 116.77 | 544.57 | 679.8
0.57 | 0.015101 | 118 | 547.59 | 684
0.58 | 0.015609 | 119.12 | 550.61 | 687.7
0.59 | 0.016252 | 120.39 | 553.36 | 691.6
0.6 | 0.016743 | 121.61 | 556.17 | 695.2
0.61 | 0.017421 | 122.86 | 558.88 | 698.4
0.62 | 0.017943 | 124.08 | 561.5 | 701.3
0.63 | 0.018648 | 125.27 | 564.02 | 704.3
0.64 | 0.019319 | 126.57 | 566.46 | 706.8
0.65 | 0.019988 | 127.85 | 568.83 | 709.2
0.66 | 0.020769 | 129.18 | 571.1 | 711.4
0.67 | 0.021331 | 130.27 | 573.2 | 713.3
0.68 | 0.02222 | 131.68 | 575.4 | 715.5
0.69 | 0.022921 | 132.94 | 577.3 | 717.2
0.7 | 0.023846 | 134.17 | 579 | 718.8
0.71 | 0.024555 | 135.6 | 581.2 | 720.4
0.72 | 0.025409 | 136.71 | 583 | 721.7
0.73 | 0.026175 | 138.13 | 584.8 | 722.8
0.74 | 0.026989 | 139.39 | 586.6 | 724
0.75 | 0.027968 | 140.68 | 588 | 724.9
0.76 | 0.028901 | 142.03 | 589.8 | 725.9
0.77 | 0.029779 | 143.26 | 591 | 726.9
0.78 | 0.030676 | 144.62 | 592.6 | 727.9
0.79 | 0.03165 | 145.95 | 594.2 | 728.3
0.8 | 0.032614 | 147.33 | 595.6 | 729.1
0.81 | 0.03368 | 148.49 | 596.8 | 729.9
0.82 | 0.034593 | 149.94 | 598.1 | 730.3
0.83 | 0.035735 | 151.38 | 599.4 | 730.9
0.84 | 0.036732 | 152.68 | 600.7 | 731.5
0.85 | 0.037624 | 154.2 | 601.5 | 732.1
0.86 | 0.038872 | 155.49 | 602.8 | 732.5
0.87 | 0.039971 | 156.9 | 604.2 | 732.9
0.88 | 0.041257 | 158.31 | 605.4 | 733.1
0.89 | 0.042235 | 159.71 | 606.2 | 733.5
0.9 | 0.043453 | 161.14 | 607.4 | 733.9
0.91 | 0.044656 | 162.54 | 608.6 | 734.3
0.92 | 0.045896 | 164.05 | 609.8 | 734.9
0.93 | 0.04713 | 165.46 | 610.8 | 735.1
0.94 | 0.048349 | 166.93 | 611.8 | 735.4
0.95 | 0.049673 | 168.28 | 612.6 | 735.5
0.96 | 0.050835 | 169.77 | 613.8 | 736.1
0.97 | 0.052315 | 171.32 | 614.8 | 736.1
0.98 | 0.053492 | 172.74 | 615.8 | 736.3
0.99 | 0.05501 | 174.39 | 617 | 736.7
1 | 0.056134 | 175.64 | 617.8 | 737