## I-V Characteristic (mA-mm)
VDS (V) | VGS = -0.300 V | VGS = 0.100 V | VGS = 0.500 V | VGS = 0.900 V
0 | -2.1796e-05 | -0.5013 | -1.0387 | -5.411
0.01 | 0.0008179 | 7.87 | 16.051 | 12.857
0.02 | 0.0014438 | 15.616 | 32.664 | 31.19
0.03 | 0.0019083 | 22.799 | 49.313 | 49.099
0.04 | 0.0022545 | 29.567 | 66.06 | 67.22
0.05 | 0.0025532 | 35.527 | 82.55 | 85.11
0.06 | 0.0027497 | 40.977 | 98.61 | 102.87
0.07 | 0.0029559 | 45.767 | 115.02 | 120.5
0.08 | 0.0031123 | 50.24 | 131.28 | 138.13
0.09 | 0.0032543 | 53.959 | 146.87 | 155.76
0.1 | 0.0034208 | 57.16 | 162.38 | 172.69
0.11 | 0.0035245 | 60.37 | 177.91 | 189.82
0.12 | 0.0036668 | 62.75 | 192.96 | 206.82
0.13 | 0.0037721 | 65.26 | 207.89 | 223.34
0.14 | 0.0038955 | 67.14 | 222.46 | 239.91
0.15 | 0.0040499 | 68.98 | 236.84 | 256.32
0.16 | 0.0041401 | 70.59 | 250.77 | 272.39
0.17 | 0.0043015 | 71.97 | 264.46 | 288.1
0.18 | 0.0043919 | 73.47 | 277.82 | 303.65
0.19 | 0.0045475 | 74.43 | 290.96 | 319.3
0.2 | 0.0047028 | 75.82 | 303.47 | 334.38
0.21 | 0.0048112 | 76.6 | 315.91 | 349.08
0.22 | 0.0050024 | 77.74 | 327.98 | 363.77
0.23 | 0.0050965 | 78.82 | 339.4 | 378.53
0.24 | 0.0052625 | 79.61 | 350.58 | 392.25
0.25 | 0.005428 | 80.95 | 361.46 | 406.03
0.26 | 0.0055518 | 81.62 | 371.74 | 419.68
0.27 | 0.005636 | 83.07 | 381.84 | 432.86
0.28 | 0.005881 | 84.06 | 391.5 | 445.9
0.29 | 0.006001 | 85.27 | 400.7 | 458.5
0.3 | 0.006214 | 86.39 | 409.45 | 470.84
0.31 | 0.006358 | 87.57 | 418.12 | 482.91
0.32 | 0.006546 | 88.76 | 426.29 | 494.52
0.33 | 0.006739 | 89.85 | 434.14 | 506.22
0.34 | 0.006913 | 91.04 | 441.52 | 517.27
0.35 | 0.007136 | 92.07 | 448.66 | 527.94
0.36 | 0.007249 | 93.25 | 455.59 | 538.45
0.37 | 0.007524 | 94.27 | 462.03 | 548.8
0.38 | 0.00765 | 95.33 | 468.17 | 558.57
0.39 | 0.007928 | 96.57 | 474.04 | 568.03
0.4 | 0.008077 | 97.45 | 479.77 | 577
0.41 | 0.008358 | 98.67 | 485.14 | 586.2
0.42 | 0.008566 | 99.71 | 490.22 | 594.4
0.43 | 0.008775 | 100.72 | 495.08 | 602.6
0.44 | 0.009088 | 101.78 | 499.78 | 610.6
0.45 | 0.009287 | 102.91 | 504.36 | 618.2
0.46 | 0.009629 | 104.02 | 508.51 | 625.5
0.47 | 0.009812 | 105.11 | 512.74 | 632.1
0.48 | 0.010168 | 106.19 | 516.73 | 638.7
0.49 | 0.01038 | 107.23 | 520.63 | 645.3
0.5 | 0.010745 | 108.37 | 524.31 | 651.3
0.51 | 0.011059 | 109.52 | 527.88 | 656.9
0.52 | 0.011465 | 110.66 | 531.48 | 662.6
0.53 | 0.011864 | 111.9 | 534.87 | 667.7
0.54 | 0.012246 | 112.85 | 538.14 | 672.9
0.55 | 0.012721 | 114.06 | 541.31 | 677.2
0.56 | 0.013045 | 115.29 | 544.49 | 681.8
0.57 | 0.013631 | 116.41 | 547.56 | 686.2
0.58 | 0.013975 | 117.64 | 550.45 | 689.8
0.59 | 0.014563 | 118.79 | 553.33 | 693.3
0.6 | 0.015033 | 120.04 | 556 | 697.1
0.61 | 0.015547 | 121.24 | 558.79 | 700.2
0.62 | 0.016132 | 122.56 | 561.41 | 703.2
0.63 | 0.016638 | 123.62 | 563.9 | 706.1
0.64 | 0.017309 | 124.98 | 566.34 | 708.8
0.65 | 0.017788 | 126.13 | 568.67 | 711.2
0.66 | 0.018544 | 127.41 | 570.7 | 713.3
0.67 | 0.019079 | 128.72 | 572.9 | 715.4
0.68 | 0.019837 | 129.81 | 575 | 717.3
0.69 | 0.020434 | 131.24 | 577 | 719.2
0.7 | 0.021237 | 132.46 | 578.9 | 720.8
0.71 | 0.021936 | 133.68 | 581 | 722
0.72 | 0.022553 | 135.06 | 582.6 | 723.6
0.73 | 0.02336 | 136.19 | 584.6 | 724.5
0.74 | 0.024086 | 137.57 | 586 | 725.6
0.75 | 0.024928 | 138.83 | 588 | 726.7
0.76 | 0.025649 | 140.18 | 589.4 | 727.7
0.77 | 0.026465 | 141.38 | 590.8 | 728.4
0.78 | 0.027322 | 142.66 | 592.2 | 729.1
0.79 | 0.028196 | 144.04 | 593.8 | 729.9
0.8 | 0.029079 | 145.35 | 595 | 730.9
0.81 | 0.029922 | 146.65 | 596.3 | 731.5
0.82 | 0.03083 | 147.85 | 597.8 | 731.9
0.83 | 0.031621 | 149.25 | 599 | 732.5
0.84 | 0.032717 | 150.65 | 600.3 | 733
0.85 | 0.033602 | 152 | 601.1 | 733.5
0.86 | 0.034672 | 153.41 | 602.6 | 734.1
0.87 | 0.035602 | 154.72 | 603.4 | 734.5
0.88 | 0.036591 | 156.15 | 604.7 | 734.7
0.89 | 0.037668 | 157.54 | 605.8 | 735.1
0.9 | 0.038603 | 158.95 | 607.1 | 735.4
0.91 | 0.039772 | 160.41 | 607.8 | 735.8
0.92 | 0.040734 | 161.76 | 609 | 736.3
0.93 | 0.041918 | 163.15 | 610.3 | 736.5
0.94 | 0.042915 | 164.66 | 611.1 | 736.7
0.95 | 0.044226 | 166.09 | 612.2 | 737
0.96 | 0.045155 | 167.41 | 613.2 | 737.3
0.97 | 0.046579 | 168.92 | 614.2 | 737.7
0.98 | 0.047677 | 170.36 | 615.4 | 737.7
0.99 | 0.048828 | 171.78 | 616.3 | 738.1
1 | 0.050088 | 173.36 | 617.2 | 738.3