## I-V Characteristic (mA-mm)
VDS (V) | VGS = -0.300 V | VGS = 0.100 V | VGS = 0.500 V | VGS = 0.900 V
0 | -1.4162e-05 | -0.52387 | -0.8534 | -5.596
0.01 | 0.000785 | 7.779 | 15.921 | 12.843
0.02 | 0.0013809 | 15.624 | 32.677 | 30.999
0.03 | 0.0018051 | 22.722 | 49.44 | 49.123
0.04 | 0.0021513 | 29.374 | 66.16 | 67.47
0.05 | 0.0024144 | 35.342 | 82.78 | 85.19
0.06 | 0.002621 | 40.834 | 99.11 | 103
0.07 | 0.0028236 | 45.581 | 115.47 | 120.98
0.08 | 0.0029422 | 49.97 | 131.38 | 138.67
0.09 | 0.0031031 | 53.633 | 147.29 | 155.89
0.1 | 0.0032199 | 56.84 | 162.79 | 173.25
0.11 | 0.0033345 | 59.98 | 178.48 | 190.55
0.12 | 0.0034835 | 62.39 | 193.67 | 207.29
0.13 | 0.003567 | 64.82 | 208.58 | 224.34
0.14 | 0.003707 | 66.7 | 222.92 | 240.77
0.15 | 0.0038075 | 68.47 | 237.52 | 257.18
0.16 | 0.003929 | 70.11 | 251.73 | 273.18
0.17 | 0.0040821 | 71.35 | 265.13 | 289.06
0.18 | 0.0041645 | 72.9 | 278.46 | 304.91
0.19 | 0.0043391 | 73.82 | 291.73 | 320.24
0.2 | 0.0044321 | 75.15 | 304.3 | 335.41
0.21 | 0.0045576 | 76.04 | 316.67 | 350.42
0.22 | 0.0047151 | 77.08 | 328.64 | 365.1
0.23 | 0.0048002 | 78.14 | 340.23 | 379.51
0.24 | 0.0049911 | 78.88 | 351.31 | 393.72
0.25 | 0.0050862 | 80.25 | 362.09 | 407.53
0.26 | 0.0052616 | 80.95 | 372.57 | 420.99
0.27 | 0.005417 | 82.28 | 382.63 | 434.54
0.28 | 0.0055326 | 83.19 | 392.06 | 447.46
0.29 | 0.005628 | 84.4 | 401.44 | 460.01
0.3 | 0.005867 | 85.61 | 410.34 | 472.37
0.31 | 0.005974 | 86.69 | 418.75 | 484.55
0.32 | 0.00619 | 87.91 | 426.9 | 496.41
0.33 | 0.006337 | 88.89 | 434.81 | 507.79
0.34 | 0.006525 | 90.06 | 442.23 | 518.88
0.35 | 0.006692 | 91.11 | 449.22 | 529.72
0.36 | 0.00685 | 92.2 | 456.12 | 540.34
0.37 | 0.007079 | 93.29 | 462.62 | 550.45
0.38 | 0.007226 | 94.37 | 468.78 | 560.27
0.39 | 0.007495 | 95.45 | 474.56 | 569.78
0.4 | 0.007633 | 96.47 | 480.2 | 578.6
0.41 | 0.007905 | 97.57 | 485.66 | 587.6
0.42 | 0.008043 | 98.47 | 490.73 | 596.2
0.43 | 0.008297 | 99.64 | 495.54 | 604.4
0.44 | 0.008526 | 100.74 | 500.22 | 612.2
0.45 | 0.00877 | 101.88 | 504.77 | 619.9
0.46 | 0.009026 | 102.94 | 509.05 | 626.9
0.47 | 0.009246 | 103.87 | 513.13 | 634.1
0.48 | 0.009574 | 105.01 | 517.24 | 640.7
0.49 | 0.009793 | 106.12 | 520.99 | 646.9
0.5 | 0.010186 | 107.17 | 524.75 | 652.6
0.51 | 0.010436 | 108.33 | 528.31 | 658.7
0.52 | 0.010823 | 109.37 | 531.8 | 664.2
0.53 | 0.011136 | 110.58 | 535.27 | 669.3
0.54 | 0.011473 | 111.68 | 538.47 | 674.2
0.55 | 0.011897 | 112.8 | 541.68 | 678.8
0.56 | 0.012315 | 113.86 | 544.81 | 683.4
0.57 | 0.012775 | 115.08 | 547.82 | 687.5
0.58 | 0.013119 | 116.25 | 550.72 | 691.6
0.59 | 0.013661 | 117.49 | 553.57 | 695.2
0.6 | 0.014088 | 118.71 | 556.31 | 698.7
0.61 | 0.014632 | 119.72 | 559 | 701.8
0.62 | 0.015145 | 121.07 | 561.57 | 704.8
0.63 | 0.015651 | 122.28 | 563.98 | 707.4
0.64 | 0.016209 | 123.54 | 566.46 | 710.2
0.65 | 0.016659 | 124.74 | 568.76 | 712.7
0.66 | 0.017342 | 125.93 | 570.9 | 714.8
0.67 | 0.017954 | 127.2 | 572.8 | 716.9
0.68 | 0.018607 | 128.38 | 575 | 718.6
0.69 | 0.019104 | 129.7 | 577 | 720.4
0.7 | 0.019822 | 130.87 | 578.9 | 722
0.71 | 0.02038 | 132.12 | 581.2 | 723.3
0.72 | 0.021084 | 133.42 | 582.8 | 724.5
0.73 | 0.021801 | 134.63 | 584.4 | 725.8
0.74 | 0.022541 | 135.99 | 586.2 | 726.9
0.75 | 0.023363 | 137.07 | 587.6 | 728.1
0.76 | 0.023925 | 138.48 | 589.2 | 728.7
0.77 | 0.024795 | 139.72 | 590.8 | 729.7
0.78 | 0.025481 | 140.96 | 592.4 | 730.3
0.79 | 0.026417 | 142.35 | 593.8 | 731.1
0.8 | 0.027148 | 143.5 | 594.9 | 731.6
0.81 | 0.027943 | 144.96 | 596.2 | 732.3
0.82 | 0.028766 | 146.25 | 597.6 | 732.7
0.83 | 0.029552 | 147.57 | 599 | 733.3
0.84 | 0.030513 | 148.89 | 599.8 | 733.8
0.85 | 0.031397 | 150.15 | 601.1 | 734.5
0.86 | 0.032341 | 151.6 | 602.3 | 734.9
0.87 | 0.033041 | 152.94 | 603.5 | 735.1
0.88 | 0.034162 | 154.35 | 604.4 | 735.2
0.89 | 0.035131 | 155.6 | 605.7 | 735.6
0.9 | 0.036074 | 157.03 | 606.7 | 735.9
0.91 | 0.037103 | 158.52 | 607.9 | 736.3
0.92 | 0.038017 | 159.87 | 608.6 | 736.7
0.93 | 0.039044 | 161.38 | 609.9 | 737
0.94 | 0.039962 | 162.63 | 610.8 | 737.1
0.95 | 0.041136 | 164.13 | 611.9 | 737.7
0.96 | 0.042154 | 165.58 | 613 | 737.9
0.97 | 0.04347 | 166.98 | 614 | 738.1
0.98 | 0.044291 | 168.37 | 614.8 | 738.1
0.99 | 0.045523 | 169.86 | 616 | 738.3
1 | 0.046499 | 171.29 | 617 | 738.5