## I-V Characteristic (mA-mm)
VDS (V) | VGS = -0.300 V | VGS = 0.100 V | VGS = 0.500 V | VGS = 0.900 V
0 | -1.8008e-05 | -0.5144 | -1.0195 | -5.235
0.01 | 0.0008069 | 7.822 | 16.09 | 12.929
0.02 | 0.0014036 | 15.62 | 32.807 | 31.102
0.03 | 0.0018573 | 22.843 | 49.579 | 49.285
0.04 | 0.002214 | 29.45 | 66.36 | 67.54
0.05 | 0.0024501 | 35.449 | 82.92 | 85.49
0.06 | 0.0026934 | 40.937 | 99.28 | 103.31
0.07 | 0.0028619 | 45.729 | 115.59 | 121.54
0.08 | 0.003021 | 50.112 | 131.92 | 138.81
0.09 | 0.0031807 | 53.773 | 147.57 | 156.25
0.1 | 0.0032848 | 57.05 | 163.18 | 173.65
0.11 | 0.0034466 | 60.19 | 178.75 | 190.78
0.12 | 0.0035489 | 62.59 | 193.86 | 207.97
0.13 | 0.003671 | 65.1 | 208.99 | 224.58
0.14 | 0.0038035 | 66.86 | 223.42 | 241.16
0.15 | 0.0038944 | 68.78 | 237.91 | 257.64
0.16 | 0.0040516 | 70.41 | 251.92 | 273.83
0.17 | 0.0041334 | 71.65 | 265.6 | 289.7
0.18 | 0.0042906 | 73.21 | 278.96 | 305.39
0.19 | 0.0044175 | 74.13 | 292.2 | 320.86
0.2 | 0.0045111 | 75.52 | 304.77 | 336.08
0.21 | 0.0047011 | 76.35 | 317.13 | 351.29
0.22 | 0.0047806 | 77.45 | 329.22 | 365.78
0.23 | 0.0049456 | 78.42 | 340.73 | 380.27
0.24 | 0.0050938 | 79.32 | 351.9 | 394.46
0.25 | 0.005221 | 80.5 | 362.65 | 408.13
0.26 | 0.0054368 | 81.37 | 373.06 | 422.01
0.27 | 0.005509 | 82.75 | 383.13 | 435.26
0.28 | 0.005613 | 83.54 | 392.74 | 448.23
0.29 | 0.005847 | 84.81 | 401.98 | 460.92
0.3 | 0.005984 | 85.95 | 410.8 | 473.28
0.31 | 0.006158 | 87.13 | 419.34 | 485.57
0.32 | 0.006361 | 88.28 | 427.43 | 497.26
0.33 | 0.006503 | 89.3 | 435.33 | 508.76
0.34 | 0.006754 | 90.54 | 442.71 | 519.91
0.35 | 0.006843 | 91.62 | 449.78 | 530.87
0.36 | 0.00709 | 92.68 | 456.71 | 541.35
0.37 | 0.007213 | 93.73 | 463.13 | 551.54
0.38 | 0.007472 | 94.89 | 469.34 | 561.39
0.39 | 0.007645 | 95.88 | 475.12 | 570.7
0.4 | 0.007875 | 96.95 | 480.89 | 580
0.41 | 0.008078 | 98.11 | 486.22 | 589
0.42 | 0.008255 | 99.04 | 491.26 | 597.6
0.43 | 0.008549 | 100.18 | 496.13 | 605.8
0.44 | 0.008703 | 101.26 | 500.89 | 613.6
0.45 | 0.009035 | 102.3 | 505.38 | 621.1
0.46 | 0.009234 | 103.48 | 509.62 | 628.1
0.47 | 0.009563 | 104.49 | 513.77 | 635.3
0.48 | 0.009772 | 105.65 | 517.77 | 641.9
0.49 | 0.010116 | 106.69 | 521.67 | 648.3
0.5 | 0.010408 | 107.85 | 525.36 | 654.2
0.51 | 0.010763 | 108.95 | 528.94 | 660.1
0.52 | 0.011154 | 110.08 | 532.51 | 665.3
0.53 | 0.011473 | 111.15 | 535.89 | 670.6
0.54 | 0.011913 | 112.36 | 539.2 | 675.6
0.55 | 0.012197 | 113.5 | 542.35 | 680.2
0.56 | 0.012737 | 114.6 | 545.5 | 684.5
0.57 | 0.013052 | 115.79 | 548.58 | 688.8
0.58 | 0.013597 | 117.07 | 551.45 | 693
0.59 | 0.014026 | 118.2 | 554.35 | 696.4
0.6 | 0.014506 | 119.52 | 556.97 | 699.8
0.61 | 0.015065 | 120.58 | 559.77 | 703.2
0.62 | 0.015578 | 121.85 | 562.36 | 706
0.63 | 0.01619 | 123.14 | 564.82 | 708.9
0.64 | 0.016701 | 124.35 | 567.29 | 711.4
0.65 | 0.017359 | 125.57 | 569.61 | 713.9
0.66 | 0.017932 | 126.83 | 571.8 | 716
0.67 | 0.018561 | 128.05 | 573.9 | 718.1
0.68 | 0.019207 | 129.34 | 576 | 719.7
0.69 | 0.019813 | 130.62 | 578 | 721.7
0.7 | 0.020563 | 131.74 | 580 | 723.3
0.71 | 0.021212 | 133.1 | 581.6 | 724.2
0.72 | 0.021997 | 134.38 | 583.4 | 725.5
0.73 | 0.022587 | 135.65 | 585.3 | 726.9
0.74 | 0.023424 | 137.01 | 587.2 | 728.1
0.75 | 0.024046 | 138.01 | 588.6 | 729
0.76 | 0.024871 | 139.43 | 590.1 | 729.9
0.77 | 0.025698 | 140.68 | 591.6 | 730.9
0.78 | 0.026453 | 142.02 | 593 | 731.5
0.79 | 0.027276 | 143.34 | 594.3 | 732.2
0.8 | 0.0282 | 144.62 | 596.2 | 732.7
0.81 | 0.029087 | 146.01 | 597.2 | 733.1
0.82 | 0.029753 | 147.29 | 598.3 | 733.9
0.83 | 0.03078 | 148.62 | 599.8 | 734.5
0.84 | 0.03173 | 149.89 | 601 | 734.9
0.85 | 0.032709 | 151.26 | 602.2 | 735.2
0.86 | 0.033522 | 152.68 | 603.4 | 735.5
0.87 | 0.034519 | 154 | 604.4 | 736.1
0.88 | 0.035486 | 155.39 | 605.5 | 736.5
0.89 | 0.036464 | 156.67 | 606.7 | 736.7
0.9 | 0.037591 | 158.15 | 607.6 | 737.1
0.91 | 0.038595 | 159.6 | 608.6 | 737.7
0.92 | 0.039577 | 161 | 609.8 | 737.9
0.93 | 0.040557 | 162.5 | 610.8 | 737.9
0.94 | 0.041794 | 163.72 | 612 | 738.3
0.95 | 0.042919 | 165.29 | 613.1 | 738.3
0.96 | 0.044005 | 166.73 | 614 | 738.7
0.97 | 0.045053 | 168.12 | 614.8 | 739.3
0.98 | 0.046233 | 169.48 | 616.2 | 739.3
0.99 | 0.047334 | 170.97 | 617 | 739.7
1 | 0.048391 | 172.41 | 617.9 | 739.7