## I-V Characteristic (mA-mm)
VDS (V) | VGS = -0.300 V | VGS = 0.100 V | VGS = 0.500 V | VGS = 0.900 V
0 | -2.422e-05 | -0.5226 | -1.1333 | -5.462
0.01 | 0.0008063 | 7.839 | 15.883 | 12.803
0.02 | 0.0014194 | 15.623 | 32.715 | 30.978
0.03 | 0.0018721 | 22.922 | 49.429 | 49.391
0.04 | 0.0022383 | 29.541 | 66.24 | 67.22
0.05 | 0.0024821 | 35.58 | 82.66 | 85.37
0.06 | 0.0027063 | 40.989 | 98.94 | 103.09
0.07 | 0.0028951 | 45.975 | 115.54 | 120.83
0.08 | 0.0030462 | 50.173 | 131.4 | 138.36
0.09 | 0.0032193 | 54.164 | 147.19 | 155.84
0.1 | 0.0033112 | 57.37 | 162.71 | 173.34
0.11 | 0.0034709 | 60.29 | 178.31 | 190.28
0.12 | 0.0035719 | 63.06 | 193.69 | 207.21
0.13 | 0.003686 | 65.15 | 208.34 | 224.02
0.14 | 0.0038309 | 67.31 | 222.89 | 240.33
0.15 | 0.0039219 | 69.1 | 237.41 | 256.98
0.16 | 0.0040793 | 70.57 | 251.33 | 273.02
0.17 | 0.0041779 | 72.17 | 265.04 | 288.86
0.18 | 0.0043134 | 73.26 | 278.46 | 304.34
0.19 | 0.0044722 | 74.82 | 291.56 | 320.18
0.2 | 0.0045476 | 75.56 | 304.14 | 335.25
0.21 | 0.0047209 | 76.81 | 316.63 | 350.08
0.22 | 0.0048395 | 77.81 | 328.51 | 364.68
0.23 | 0.0049852 | 78.74 | 340.1 | 379.24
0.24 | 0.005157 | 79.83 | 351.23 | 393.54
0.25 | 0.0052547 | 80.63 | 362.15 | 407.15
0.26 | 0.0054593 | 82.01 | 372.58 | 420.73
0.27 | 0.0055557 | 82.87 | 382.52 | 434.12
0.28 | 0.005631 | 84.17 | 392.21 | 446.88
0.29 | 0.005812 | 85.08 | 401.46 | 459.76
0.3 | 0.006029 | 86.33 | 410.26 | 472.09
0.31 | 0.006126 | 87.53 | 418.9 | 484.23
0.32 | 0.006361 | 88.66 | 427.06 | 495.9
0.33 | 0.006478 | 89.89 | 434.94 | 507.45
0.34 | 0.006726 | 90.8 | 442.35 | 518.68
0.35 | 0.006834 | 92.04 | 449.47 | 529.44
0.36 | 0.007086 | 93.1 | 456.41 | 539.91
0.37 | 0.007239 | 94.27 | 462.89 | 550.06
0.38 | 0.007432 | 95.33 | 469.02 | 560.12
0.39 | 0.007663 | 96.31 | 474.95 | 569.52
0.4 | 0.007854 | 97.49 | 480.67 | 578.3
0.41 | 0.00812 | 98.55 | 485.98 | 587.4
0.42 | 0.008254 | 99.68 | 491.11 | 596
0.43 | 0.008557 | 100.56 | 495.93 | 604.2
0.44 | 0.008717 | 101.72 | 500.75 | 612.3
0.45 | 0.009034 | 102.87 | 505.16 | 619.8
0.46 | 0.009232 | 103.84 | 509.54 | 626.8
0.47 | 0.009541 | 105.03 | 513.59 | 633.9
0.48 | 0.009809 | 105.95 | 517.68 | 640.5
0.49 | 0.010075 | 107.19 | 521.56 | 646.5
0.5 | 0.010462 | 108.29 | 525.25 | 652.8
0.51 | 0.010737 | 109.39 | 528.86 | 658.5
0.52 | 0.011149 | 110.56 | 532.44 | 663.8
0.53 | 0.011424 | 111.64 | 535.87 | 669.2
0.54 | 0.011894 | 112.85 | 539.08 | 674.2
0.55 | 0.012257 | 114.03 | 542.27 | 678.8
0.56 | 0.012662 | 115.24 | 545.49 | 683.4
0.57 | 0.013121 | 116.35 | 548.47 | 687.5
0.58 | 0.013616 | 117.53 | 551.45 | 691.2
0.59 | 0.014088 | 118.75 | 554.17 | 695.2
0.6 | 0.014545 | 119.99 | 557.04 | 698.4
0.61 | 0.015148 | 121.22 | 559.72 | 701.6
0.62 | 0.015595 | 122.26 | 562.27 | 704.8
0.63 | 0.016272 | 123.63 | 564.83 | 707.7
0.64 | 0.016801 | 124.92 | 567.21 | 710.2
0.65 | 0.017422 | 126.17 | 569.62 | 712.4
0.66 | 0.017988 | 127.49 | 571.7 | 714.8
0.67 | 0.018593 | 128.57 | 573.9 | 716.7
0.68 | 0.019272 | 129.93 | 575.8 | 718.7
0.69 | 0.019895 | 131.23 | 578 | 720.4
0.7 | 0.020637 | 132.4 | 580 | 721.8
0.71 | 0.021176 | 133.72 | 581.8 | 723.3
0.72 | 0.022049 | 135.04 | 583.5 | 724.5
0.73 | 0.02269 | 136.27 | 585.3 | 725.8
0.74 | 0.023515 | 137.55 | 587 | 726.9
0.75 | 0.024219 | 138.88 | 588.6 | 727.9
0.76 | 0.025066 | 140.03 | 590.2 | 728.7
0.77 | 0.02581 | 141.44 | 591.4 | 729.7
0.78 | 0.026543 | 142.72 | 593 | 730.3
0.79 | 0.027564 | 144.06 | 594.3 | 731.1
0.8 | 0.028277 | 145.46 | 595.7 | 731.5
0.81 | 0.029225 | 146.55 | 597.2 | 732.3
0.82 | 0.030142 | 148.01 | 598.3 | 732.9
0.83 | 0.031047 | 149.41 | 599.9 | 733.3
0.84 | 0.031845 | 150.67 | 601 | 733.8
0.85 | 0.032846 | 152.12 | 602.2 | 734.5
0.86 | 0.033765 | 153.34 | 603.4 | 734.7
0.87 | 0.03476 | 154.85 | 604.4 | 735.1
0.88 | 0.03577 | 156.21 | 605.6 | 735.5
0.89 | 0.036692 | 157.63 | 606.7 | 735.7
0.9 | 0.037846 | 158.92 | 607.6 | 736.3
0.91 | 0.038882 | 160.39 | 609 | 736.6
0.92 | 0.039898 | 161.89 | 609.8 | 736.9
0.93 | 0.040908 | 163.27 | 610.8 | 737
0.94 | 0.042042 | 164.81 | 611.8 | 737.3
0.95 | 0.043114 | 166.09 | 613.1 | 737.7
0.96 | 0.044101 | 167.57 | 613.9 | 737.9
0.97 | 0.045404 | 169.04 | 615 | 738.3
0.98 | 0.046523 | 170.46 | 615.9 | 738.3
0.99 | 0.047825 | 172 | 617 | 738.6
1 | 0.048976 | 173.32 | 618.1 | 738.7