## I-V Characteristic (mA-mm)
VDS (V) | VGS = -0.300 V | VGS = 0.100 V | VGS = 0.500 V | VGS = 0.900 V
0 | -3.2067e-05 | -0.5256 | -1.0203 | -5.199
0.01 | 0.0009359 | 7.94 | 15.909 | 12.939
0.02 | 0.001662 | 15.905 | 32.695 | 31.266
0.03 | 0.0021923 | 23.262 | 49.278 | 49.205
0.04 | 0.002604 | 30.065 | 66.13 | 67.58
0.05 | 0.0029442 | 36.199 | 82.66 | 85.23
0.06 | 0.00318 | 41.873 | 99.28 | 103.02
0.07 | 0.0034383 | 46.829 | 115.39 | 120.96
0.08 | 0.0036115 | 51.382 | 131.35 | 138.27
0.09 | 0.0037902 | 55.198 | 147.27 | 155.82
0.1 | 0.0039569 | 58.64 | 162.73 | 173.05
0.11 | 0.0040791 | 61.71 | 178.43 | 190.2
0.12 | 0.0042614 | 64.44 | 193.56 | 207.07
0.13 | 0.0043776 | 66.9 | 208.46 | 224
0.14 | 0.0045328 | 68.87 | 222.98 | 240.35
0.15 | 0.0047125 | 70.99 | 237.53 | 256.75
0.16 | 0.0048333 | 72.45 | 251.55 | 272.79
0.17 | 0.0050501 | 74.2 | 265.28 | 288.6
0.18 | 0.005146 | 75.36 | 278.5 | 304.39
0.19 | 0.005338 | 76.78 | 291.78 | 319.71
0.2 | 0.0054897 | 77.97 | 304.68 | 334.86
0.21 | 0.0056279 | 78.93 | 316.83 | 349.81
0.22 | 0.005717 | 80.31 | 328.9 | 364.25
0.23 | 0.005963 | 81 | 340.56 | 378.92
0.24 | 0.006127 | 82.36 | 351.69 | 392.92
0.25 | 0.006309 | 83.23 | 362.66 | 406.67
0.26 | 0.006554 | 84.43 | 373.09 | 420.15
0.27 | 0.0067 | 85.59 | 383.2 | 433.65
0.28 | 0.006957 | 86.71 | 392.81 | 446.49
0.29 | 0.007072 | 88.03 | 402.12 | 459.1
0.3 | 0.007344 | 89.18 | 411.1 | 471.44
0.31 | 0.007488 | 90.4 | 419.74 | 483.68
0.32 | 0.007745 | 91.5 | 427.86 | 495.44
0.33 | 0.007913 | 92.78 | 435.84 | 506.9
0.34 | 0.008158 | 94 | 443.48 | 517.96
0.35 | 0.008387 | 95.08 | 450.54 | 528.82
0.36 | 0.008554 | 96.23 | 457.49 | 539.25
0.37 | 0.008875 | 97.27 | 463.99 | 549.55
0.38 | 0.009024 | 98.44 | 470.34 | 559.32
0.39 | 0.009379 | 99.54 | 476.22 | 568.84
0.4 | 0.009536 | 100.7 | 481.95 | 578
0.41 | 0.00989 | 101.74 | 487.38 | 587
0.42 | 0.010102 | 102.83 | 492.55 | 595.4
0.43 | 0.010385 | 103.96 | 497.51 | 603.8
0.44 | 0.010695 | 105.09 | 502.26 | 611.6
0.45 | 0.010994 | 106.21 | 506.79 | 619
0.46 | 0.011351 | 107.15 | 511.15 | 626.1
0.47 | 0.011574 | 108.37 | 515.36 | 633.3
0.48 | 0.012052 | 109.57 | 519.4 | 639.9
0.49 | 0.012293 | 110.66 | 523.27 | 646.1
0.5 | 0.012785 | 111.9 | 527.1 | 652.2
0.51 | 0.013109 | 112.92 | 530.73 | 658.5
0.52 | 0.013642 | 114.11 | 534.33 | 663.7
0.53 | 0.014106 | 115.36 | 537.7 | 669
0.54 | 0.014561 | 116.5 | 541.04 | 673.8
0.55 | 0.015128 | 117.69 | 544.29 | 678.6
0.56 | 0.015581 | 118.87 | 547.46 | 683.2
0.57 | 0.016232 | 120.15 | 550.53 | 687.2
0.58 | 0.016679 | 121.34 | 553.41 | 691.4
0.59 | 0.017386 | 122.54 | 556.34 | 695
0.6 | 0.017922 | 123.66 | 559.2 | 698.4
0.61 | 0.018701 | 125.1 | 561.8 | 701.8
0.62 | 0.019294 | 126.29 | 564.46 | 704.8
0.63 | 0.020027 | 127.55 | 566.98 | 707.4
0.64 | 0.020814 | 128.94 | 569.46 | 710.5
0.65 | 0.021408 | 130.01 | 571.6 | 712.8
0.66 | 0.022266 | 131.42 | 573.9 | 715.1
0.67 | 0.023004 | 132.64 | 575.9 | 717.2
0.68 | 0.023928 | 134.01 | 578.4 | 718.8
0.69 | 0.024658 | 135.39 | 580.2 | 720.8
0.7 | 0.025531 | 136.49 | 582.2 | 722.6
0.71 | 0.026333 | 137.91 | 584.4 | 724
0.72 | 0.027212 | 139.19 | 586 | 725.3
0.73 | 0.028222 | 140.51 | 587.6 | 726.7
0.74 | 0.029059 | 141.78 | 589.4 | 727.5
0.75 | 0.030109 | 143.1 | 591 | 728.7
0.76 | 0.030963 | 144.43 | 592.6 | 729.9
0.77 | 0.031947 | 145.74 | 594 | 730.6
0.78 | 0.032991 | 147.13 | 595.8 | 731.5
0.79 | 0.03419 | 148.35 | 597 | 732.2
0.8 | 0.03499 | 149.82 | 598.3 | 733.1
0.81 | 0.036184 | 151.16 | 599.8 | 733.5
0.82 | 0.037321 | 152.5 | 601.1 | 734.1
0.83 | 0.038282 | 153.96 | 602.6 | 734.7
0.84 | 0.039547 | 155.24 | 603.8 | 735.2
0.85 | 0.040743 | 156.71 | 604.7 | 735.7
0.86 | 0.041934 | 158.12 | 605.9 | 736.3
0.87 | 0.043025 | 159.52 | 607.4 | 736.5
0.88 | 0.044364 | 160.96 | 608.3 | 737
0.89 | 0.045601 | 162.34 | 609.4 | 737.5
0.9 | 0.04696 | 163.79 | 610.4 | 737.7
0.91 | 0.048046 | 165.29 | 611.7 | 738.1
0.92 | 0.049478 | 166.67 | 612.6 | 738.3
0.93 | 0.050775 | 168.08 | 613.5 | 738.6
0.94 | 0.051916 | 169.6 | 614.7 | 738.8
0.95 | 0.053596 | 171.04 | 615.9 | 739.1
0.96 | 0.05494 | 172.61 | 617 | 739.5
0.97 | 0.056409 | 174.15 | 617.8 | 739.9
0.98 | 0.05751 | 175.45 | 619.1 | 740.2
0.99 | 0.0592 | 177.05 | 619.9 | 740.3
1 | 0.06068 | 178.52 | 621.1 | 740.7