## I-V Characteristic (mA-mm)
VDS (V) | VGS = -0.300 V | VGS = 0.100 V | VGS = 0.500 V | VGS = 0.900 V
0 | -2.9927e-05 | -0.5331 | -0.9855 | -5.286
0.01 | 0.0009198 | 7.92 | 15.987 | 13.037
0.02 | 0.0016358 | 15.897 | 32.815 | 31.286
0.03 | 0.002151 | 23.227 | 49.483 | 49.691
0.04 | 0.0025637 | 30.025 | 66.32 | 67.7
0.05 | 0.0028917 | 36.119 | 82.9 | 85.81
0.06 | 0.0031209 | 41.777 | 99.68 | 103.46
0.07 | 0.0033676 | 46.697 | 115.81 | 121.37
0.08 | 0.0035241 | 51.221 | 131.76 | 139.01
0.09 | 0.0037185 | 55.043 | 147.8 | 156.23
0.1 | 0.0038771 | 58.44 | 163.33 | 173.81
0.11 | 0.0039989 | 61.5 | 179.02 | 191.1
0.12 | 0.0041877 | 64.19 | 194.13 | 207.93
0.13 | 0.0042833 | 66.68 | 209.13 | 224.67
0.14 | 0.0044524 | 68.66 | 223.78 | 241.15
0.15 | 0.0046078 | 70.71 | 238.17 | 257.84
0.16 | 0.0047313 | 72.17 | 252.31 | 273.77
0.17 | 0.0049331 | 73.89 | 266.11 | 289.63
0.18 | 0.0050315 | 75.1 | 279.3 | 305.37
0.19 | 0.0052215 | 76.38 | 292.56 | 321.02
0.2 | 0.0053901 | 77.76 | 305.49 | 336.07
0.21 | 0.0055145 | 78.63 | 317.69 | 351.08
0.22 | 0.005629 | 79.99 | 329.64 | 365.67
0.23 | 0.005868 | 80.77 | 341.4 | 380.13
0.24 | 0.005989 | 82.08 | 352.54 | 394.36
0.25 | 0.006256 | 83.06 | 363.4 | 408.12
0.26 | 0.006368 | 84.14 | 373.76 | 421.55
0.27 | 0.006609 | 85.34 | 383.94 | 434.9
0.28 | 0.00675 | 86.45 | 393.58 | 447.8
0.29 | 0.006946 | 87.81 | 402.77 | 460.63
0.3 | 0.007169 | 88.89 | 411.78 | 472.8
0.31 | 0.007355 | 90.18 | 420.39 | 484.94
0.32 | 0.007615 | 91.18 | 428.48 | 496.72
0.33 | 0.007739 | 92.5 | 436.45 | 508.22
0.34 | 0.008021 | 93.69 | 444.05 | 519.31
0.35 | 0.008173 | 94.79 | 451.14 | 530.1
0.36 | 0.008479 | 96.09 | 458.06 | 540.63
0.37 | 0.008638 | 96.99 | 464.51 | 550.77
0.38 | 0.008918 | 98.25 | 470.81 | 560.67
0.39 | 0.009128 | 99.29 | 476.77 | 570
0.4 | 0.009348 | 100.47 | 482.46 | 579.1
0.41 | 0.009654 | 101.54 | 487.82 | 588
0.42 | 0.009871 | 102.6 | 492.93 | 596.6
0.43 | 0.010254 | 103.79 | 497.97 | 604.6
0.44 | 0.010438 | 104.98 | 502.64 | 612.8
0.45 | 0.010818 | 106.01 | 507.21 | 620.2
0.46 | 0.011012 | 107.08 | 511.5 | 627
0.47 | 0.01139 | 108.18 | 515.76 | 634.1
0.48 | 0.011707 | 109.34 | 519.8 | 640.9
0.49 | 0.012116 | 110.48 | 523.63 | 647.3
0.5 | 0.012508 | 111.68 | 527.42 | 653.2
0.51 | 0.01283 | 112.62 | 531.06 | 658.7
0.52 | 0.013372 | 114.01 | 534.64 | 664.5
0.53 | 0.013755 | 115.12 | 538 | 669.7
0.54 | 0.014309 | 116.41 | 541.33 | 674.4
0.55 | 0.014668 | 117.57 | 544.59 | 679.2
0.56 | 0.015284 | 118.68 | 547.72 | 683.8
0.57 | 0.015828 | 119.98 | 550.83 | 687.7
0.58 | 0.016337 | 121.2 | 553.66 | 691.9
0.59 | 0.017006 | 122.43 | 556.64 | 695.8
0.6 | 0.017607 | 123.66 | 559.42 | 699
0.61 | 0.018291 | 124.9 | 562.08 | 702.3
0.62 | 0.018823 | 126.17 | 564.7 | 705.3
0.63 | 0.019641 | 127.43 | 567.22 | 708.2
0.64 | 0.020211 | 128.73 | 569.69 | 710.6
0.65 | 0.021066 | 129.91 | 571.9 | 713
0.66 | 0.021743 | 131.29 | 573.9 | 715.5
0.67 | 0.022552 | 132.56 | 576.4 | 717.3
0.68 | 0.023348 | 133.84 | 578.6 | 719.2
0.69 | 0.02409 | 135.24 | 580.4 | 721
0.7 | 0.025049 | 136.37 | 582.4 | 722.6
0.71 | 0.025769 | 137.75 | 584.4 | 724
0.72 | 0.026726 | 139.08 | 586.2 | 725.3
0.73 | 0.027615 | 140.39 | 587.8 | 726.7
0.74 | 0.028501 | 141.7 | 589.3 | 727.7
0.75 | 0.029447 | 142.92 | 591 | 728.7
0.76 | 0.030486 | 144.35 | 592.6 | 729.9
0.77 | 0.031459 | 145.66 | 594.4 | 730.6
0.78 | 0.032415 | 146.99 | 595.8 | 731.5
0.79 | 0.033455 | 148.21 | 597.2 | 731.9
0.8 | 0.034341 | 149.63 | 598.8 | 732.9
0.81 | 0.03562 | 151.04 | 599.8 | 733.5
0.82 | 0.036526 | 152.36 | 601.1 | 734.1
0.83 | 0.037837 | 153.84 | 602.2 | 734.7
0.84 | 0.038843 | 155.1 | 603.6 | 735.1
0.85 | 0.040008 | 156.55 | 604.9 | 735.5
0.86 | 0.041157 | 157.93 | 605.9 | 736.1
0.87 | 0.042337 | 159.38 | 607.1 | 736.3
0.88 | 0.043531 | 160.76 | 608.3 | 736.7
0.89 | 0.044794 | 162.23 | 609.3 | 737
0.9 | 0.046108 | 163.64 | 610.6 | 737.7
0.91 | 0.047189 | 165.16 | 611.4 | 737.9
0.92 | 0.048683 | 166.62 | 612.6 | 738.3
0.93 | 0.049898 | 167.97 | 613.5 | 738.3
0.94 | 0.051324 | 169.54 | 614.7 | 738.9
0.95 | 0.05269 | 171 | 615.8 | 738.8
0.96 | 0.053962 | 172.49 | 616.7 | 739.5
0.97 | 0.055452 | 174.03 | 617.9 | 739.7
0.98 | 0.056621 | 175.31 | 618.8 | 739.9
0.99 | 0.0585 | 176.91 | 619.8 | 740.1
1 | 0.05968 | 178.44 | 620.7 | 740.5