## I-V Characteristic (mA-mm)
VDS (V) | VGS = -0.300 V | VGS = 0.100 V | VGS = 0.500 V | VGS = 0.900 V
0 | -3.4947e-05 | -0.6061 | -1.0609 | -5.468
0.01 | 0.000876 | 7.981 | 15.995 | 12.912
0.02 | 0.0015311 | 15.858 | 32.718 | 31.325
0.03 | 0.0020326 | 23.161 | 49.821 | 49.385
0.04 | 0.0024186 | 29.95 | 66.48 | 67.55
0.05 | 0.0026917 | 36.131 | 83.22 | 85.61
0.06 | 0.002953 | 41.569 | 99.59 | 103.45
0.07 | 0.0031194 | 46.707 | 115.84 | 121.36
0.08 | 0.0033102 | 50.952 | 131.86 | 138.88
0.09 | 0.0034741 | 54.968 | 147.78 | 156.63
0.1 | 0.003608 | 58.16 | 163.65 | 173.82
0.11 | 0.0037828 | 61.27 | 179.01 | 191.06
0.12 | 0.0038741 | 63.99 | 194.2 | 208.05
0.13 | 0.0040476 | 66.26 | 209.25 | 224.7
0.14 | 0.004159 | 68.5 | 223.86 | 241.6
0.15 | 0.0042682 | 70.17 | 238.37 | 257.88
0.16 | 0.0044425 | 72.13 | 252.47 | 273.99
0.17 | 0.0045334 | 73.34 | 266.08 | 290.02
0.18 | 0.0047131 | 74.86 | 279.47 | 305.45
0.19 | 0.0048348 | 76.06 | 292.87 | 321.23
0.2 | 0.0049781 | 76.99 | 305.57 | 336.37
0.21 | 0.0051587 | 78.38 | 317.83 | 351.27
0.22 | 0.0052587 | 79.09 | 329.79 | 365.91
0.23 | 0.0054741 | 80.43 | 341.52 | 380.61
0.24 | 0.0055915 | 81.25 | 352.79 | 394.7
0.25 | 0.005698 | 82.44 | 363.52 | 408.48
0.26 | 0.005844 | 83.49 | 373.93 | 422.1
0.27 | 0.00609 | 84.62 | 384.13 | 435.49
0.28 | 0.006206 | 85.85 | 393.69 | 448.56
0.29 | 0.006467 | 86.91 | 403.03 | 461.13
0.3 | 0.006551 | 88.24 | 411.98 | 473.52
0.31 | 0.00682 | 89.23 | 420.54 | 485.76
0.32 | 0.006945 | 90.49 | 428.66 | 497.32
0.33 | 0.007151 | 91.64 | 436.66 | 509.06
0.34 | 0.007345 | 92.78 | 444.18 | 520.11
0.35 | 0.007538 | 93.97 | 451.3 | 530.94
0.36 | 0.007788 | 95.03 | 458.15 | 541.49
0.37 | 0.007938 | 96.17 | 464.72 | 551.68
0.38 | 0.008242 | 97.28 | 470.92 | 561.56
0.39 | 0.008385 | 98.37 | 476.85 | 570.9
0.4 | 0.0087 | 99.4 | 482.54 | 580.2
0.41 | 0.008831 | 100.58 | 487.94 | 588.7
0.42 | 0.009156 | 101.72 | 493.12 | 597.4
0.43 | 0.009378 | 102.72 | 498 | 605.8
0.44 | 0.009599 | 103.9 | 502.81 | 613.8
0.45 | 0.009934 | 104.87 | 507.23 | 621.2
0.46 | 0.010168 | 106.01 | 511.6 | 628.7
0.47 | 0.01054 | 107.16 | 515.8 | 635.3
0.48 | 0.01075 | 108.26 | 519.82 | 642.1
0.49 | 0.011177 | 109.45 | 523.69 | 648.5
0.5 | 0.011442 | 110.43 | 527.46 | 654.6
0.51 | 0.011869 | 111.64 | 531.13 | 660.1
0.52 | 0.012233 | 112.78 | 534.59 | 665.9
0.53 | 0.01269 | 114.01 | 538.04 | 670.9
0.54 | 0.013075 | 115.12 | 541.38 | 676
0.55 | 0.013478 | 116.28 | 544.6 | 680.4
0.56 | 0.014066 | 117.53 | 547.78 | 685.2
0.57 | 0.014451 | 118.75 | 550.67 | 689.4
0.58 | 0.015147 | 119.99 | 553.77 | 693.2
0.59 | 0.01552 | 121.1 | 556.55 | 696.5
0.6 | 0.016171 | 122.38 | 559.41 | 700.4
0.61 | 0.016684 | 123.62 | 562.03 | 703.6
0.62 | 0.01725 | 124.86 | 564.65 | 706.4
0.63 | 0.01789 | 126.17 | 567.14 | 709.6
0.64 | 0.018495 | 127.29 | 569.65 | 712.1
0.65 | 0.019256 | 128.61 | 571.9 | 714.4
0.66 | 0.019826 | 129.97 | 574.1 | 716.5
0.67 | 0.020573 | 131.24 | 576.4 | 718.8
0.68 | 0.021262 | 132.56 | 578.2 | 720.6
0.69 | 0.021991 | 133.71 | 580.1 | 722.1
0.7 | 0.022706 | 135.04 | 582.2 | 724
0.71 | 0.023493 | 136.4 | 584.4 | 725.3
0.72 | 0.024334 | 137.65 | 586.2 | 726.7
0.73 | 0.025029 | 138.92 | 587.8 | 727.9
0.74 | 0.025962 | 140.24 | 589.4 | 728.7
0.75 | 0.026863 | 141.51 | 591 | 729.9
0.76 | 0.027779 | 142.88 | 592.6 | 731
0.77 | 0.02852 | 144.18 | 594.2 | 731.9
0.78 | 0.029498 | 145.39 | 595.4 | 732.4
0.79 | 0.030401 | 146.77 | 597.2 | 733.3
0.8 | 0.031337 | 148.15 | 598.5 | 733.9
0.81 | 0.032381 | 149.49 | 599.8 | 734.7
0.82 | 0.033271 | 150.83 | 601 | 735.1
0.83 | 0.034339 | 152.12 | 602.2 | 735.8
0.84 | 0.035246 | 153.59 | 603.5 | 736.1
0.85 | 0.036454 | 155.01 | 604.6 | 736.5
0.86 | 0.0375 | 156.33 | 605.8 | 737.1
0.87 | 0.038612 | 157.77 | 607 | 737.5
0.88 | 0.039569 | 159.2 | 607.9 | 738.1
0.89 | 0.040776 | 160.64 | 609 | 738.1
0.9 | 0.041872 | 162.01 | 610.3 | 738.5
0.91 | 0.042955 | 163.53 | 611.6 | 739
0.92 | 0.04402 | 164.79 | 612.7 | 739.3
0.93 | 0.045314 | 166.38 | 613.4 | 739.5
0.94 | 0.046625 | 167.85 | 614.6 | 739.7
0.95 | 0.04772 | 169.38 | 615.9 | 739.9
0.96 | 0.049133 | 170.91 | 616.6 | 740.5
0.97 | 0.050451 | 172.2 | 617.5 | 740.7
0.98 | 0.051663 | 173.75 | 618.6 | 740.9
0.99 | 0.052868 | 175.31 | 619.6 | 741
1 | 0.054332 | 176.77 | 620.8 | 741.1