## I-V Characteristic (mA-mm)
VDS (V) | VGS = -0.300 V | VGS = 0.100 V | VGS = 0.500 V | VGS = 0.900 V
0 | -1.6521e-05 | -0.5309 | -1.0857 | -5.54
0.01 | 0.0008007 | 7.612 | 15.54 | 12.548
0.02 | 0.001397 | 15.218 | 31.667 | 29.932
0.03 | 0.001845 | 22.311 | 47.932 | 47.55
0.04 | 0.0022054 | 28.709 | 64.31 | 65.24
0.05 | 0.0024565 | 34.619 | 80.34 | 82.54
0.06 | 0.0026928 | 39.845 | 96.23 | 100
0.07 | 0.0028777 | 44.717 | 111.96 | 117.31
0.08 | 0.0030308 | 48.847 | 127.71 | 134.36
0.09 | 0.003195 | 52.623 | 143.14 | 151.27
0.1 | 0.0032904 | 55.923 | 158.11 | 168.1
0.11 | 0.0034491 | 58.57 | 173.39 | 184.83
0.12 | 0.0035518 | 61.25 | 188.41 | 201.45
0.13 | 0.0036791 | 63.34 | 202.72 | 217.69
0.14 | 0.0038237 | 65.56 | 216.99 | 233.84
0.15 | 0.0039134 | 67.1 | 231.09 | 249.72
0.16 | 0.0040692 | 68.8 | 244.93 | 265.46
0.17 | 0.0041621 | 70.21 | 258.3 | 281.27
0.18 | 0.0043191 | 71.47 | 271.29 | 296.2
0.19 | 0.0044661 | 72.67 | 284.31 | 311.42
0.2 | 0.0045598 | 73.61 | 296.71 | 326.31
0.21 | 0.0047471 | 74.88 | 308.72 | 340.75
0.22 | 0.0048504 | 75.68 | 320.62 | 355.25
0.23 | 0.0050092 | 76.82 | 332.1 | 369.39
0.24 | 0.0051734 | 77.69 | 342.99 | 383.28
0.25 | 0.0052941 | 78.69 | 353.71 | 396.77
0.26 | 0.005495 | 79.75 | 364.06 | 410.18
0.27 | 0.0055844 | 80.67 | 373.99 | 423.37
0.28 | 0.005703 | 82.04 | 383.46 | 436.07
0.29 | 0.005878 | 82.89 | 392.62 | 448.57
0.3 | 0.006091 | 84.23 | 401.47 | 460.75
0.31 | 0.006212 | 85.3 | 409.97 | 473.05
0.32 | 0.00647 | 86.48 | 418.02 | 484.43
0.33 | 0.006572 | 87.66 | 425.87 | 495.92
0.34 | 0.006833 | 88.73 | 433.28 | 507.03
0.35 | 0.00694 | 89.85 | 440.32 | 517.68
0.36 | 0.007184 | 90.95 | 447.15 | 528.34
0.37 | 0.007353 | 92.08 | 453.6 | 538.45
0.38 | 0.007544 | 93 | 459.77 | 548.31
0.39 | 0.007769 | 94.17 | 465.61 | 557.92
0.4 | 0.007972 | 95.27 | 471.27 | 567.05
0.41 | 0.00825 | 96.24 | 476.65 | 575.8
0.42 | 0.008399 | 97.43 | 481.86 | 584.4
0.43 | 0.008704 | 98.32 | 486.73 | 592.8
0.44 | 0.008865 | 99.5 | 491.51 | 601
0.45 | 0.009203 | 100.54 | 496.08 | 608.4
0.46 | 0.009391 | 101.56 | 500.46 | 615.9
0.47 | 0.009692 | 102.76 | 504.71 | 623.1
0.48 | 0.009966 | 103.79 | 508.84 | 629.4
0.49 | 0.010188 | 104.86 | 512.89 | 636.1
0.5 | 0.010576 | 105.93 | 516.66 | 642.1
0.51 | 0.010862 | 107.09 | 520.45 | 648.3
0.52 | 0.011305 | 108.11 | 524.1 | 653.7
0.53 | 0.011572 | 109.27 | 527.65 | 658.9
0.54 | 0.012015 | 110.46 | 531.15 | 664.2
0.55 | 0.012352 | 111.63 | 534.37 | 669
0.56 | 0.012823 | 112.8 | 537.7 | 673.7
0.57 | 0.01324 | 113.88 | 540.84 | 677.9
0.58 | 0.01372 | 115.16 | 543.92 | 681.8
0.59 | 0.014233 | 116.43 | 546.85 | 685.6
0.6 | 0.014632 | 117.55 | 549.72 | 689.2
0.61 | 0.015251 | 118.97 | 552.49 | 692.8
0.62 | 0.015709 | 120.05 | 555.17 | 696
0.63 | 0.016356 | 121.38 | 557.84 | 698.7
0.64 | 0.016853 | 122.66 | 560.22 | 701.6
0.65 | 0.017482 | 123.95 | 562.73 | 704.1
0.66 | 0.018055 | 125.18 | 565.06 | 706.4
0.67 | 0.018655 | 126.47 | 567.26 | 708.6
0.68 | 0.019362 | 127.79 | 569.55 | 710.5
0.69 | 0.019972 | 129.04 | 571.5 | 712.4
0.7 | 0.020656 | 130.39 | 573.3 | 714.1
0.71 | 0.021282 | 131.48 | 575.4 | 715.4
0.72 | 0.022059 | 132.92 | 577 | 717.1
0.73 | 0.022734 | 134.22 | 578.9 | 718.4
0.74 | 0.023502 | 135.53 | 580.6 | 719.6
0.75 | 0.024198 | 136.94 | 582.2 | 720.6
0.76 | 0.025004 | 138.04 | 583.8 | 721.6
0.77 | 0.025855 | 139.47 | 585.6 | 722.4
0.78 | 0.026536 | 140.78 | 587 | 723.6
0.79 | 0.027429 | 142.02 | 588.5 | 724.1
0.8 | 0.028219 | 143.43 | 589.8 | 724.9
0.81 | 0.029197 | 144.66 | 591.2 | 725.5
0.82 | 0.029923 | 146.09 | 592.4 | 726.1
0.83 | 0.030897 | 147.49 | 594 | 726.7
0.84 | 0.031806 | 148.82 | 595 | 727.1
0.85 | 0.032653 | 150.14 | 596.2 | 727.7
0.86 | 0.033616 | 151.54 | 597.6 | 728.3
0.87 | 0.034688 | 152.92 | 598.8 | 728.7
0.88 | 0.035579 | 154.28 | 599.5 | 729
0.89 | 0.036425 | 155.7 | 600.9 | 729.5
0.9 | 0.037501 | 156.99 | 601.9 | 729.7
0.91 | 0.038577 | 158.47 | 603.2 | 729.9
0.92 | 0.039775 | 159.91 | 604.2 | 730.6
0.93 | 0.0407 | 161.32 | 605.1 | 730.9
0.94 | 0.041784 | 162.83 | 606 | 731.3
0.95 | 0.042902 | 164.12 | 607.2 | 731.3
0.96 | 0.044023 | 165.61 | 608.3 | 731.5
0.97 | 0.04516 | 167.09 | 609.2 | 731.9
0.98 | 0.046409 | 168.54 | 610.3 | 732.3
0.99 | 0.04748 | 169.92 | 611.1 | 732.7
1 | 0.048643 | 171.41 | 612.2 | 732.9