## I-V Characteristic (mA-mm)
VDS (V) | VGS = -0.300 V | VGS = 0.100 V | VGS = 0.500 V | VGS = 0.900 V
0 | -2.2937e-05 | -0.5329 | -1.1181 | -5.282
0.01 | 0.0007785 | 7.533 | 15.41 | 12.402
0.02 | 0.0013542 | 15.178 | 31.706 | 30.011
0.03 | 0.0018029 | 22.087 | 47.899 | 47.53
0.04 | 0.002135 | 28.533 | 64.23 | 65.17
0.05 | 0.0023905 | 34.279 | 80.13 | 82.57
0.06 | 0.0026258 | 39.619 | 95.97 | 99.97
0.07 | 0.0027777 | 44.292 | 112 | 117.23
0.08 | 0.0029608 | 48.502 | 127.49 | 134.29
0.09 | 0.003092 | 52.15 | 142.82 | 151.12
0.1 | 0.003215 | 55.362 | 157.88 | 167.85
0.11 | 0.0033705 | 58.05 | 173.12 | 184.97
0.12 | 0.0034617 | 60.45 | 188.02 | 201.18
0.13 | 0.0036178 | 62.94 | 202.31 | 217.38
0.14 | 0.0037057 | 64.69 | 216.55 | 233.42
0.15 | 0.0038353 | 66.58 | 230.67 | 249.39
0.16 | 0.0039776 | 68.1 | 244.19 | 265.28
0.17 | 0.0040531 | 69.43 | 257.64 | 280.51
0.18 | 0.0042197 | 70.78 | 270.75 | 295.79
0.19 | 0.0043232 | 71.79 | 283.47 | 310.98
0.2 | 0.004459 | 73.15 | 295.93 | 325.71
0.21 | 0.0046175 | 73.85 | 308.1 | 340.37
0.22 | 0.0047199 | 75.04 | 319.76 | 354.64
0.23 | 0.0049151 | 75.92 | 331.18 | 368.67
0.24 | 0.0049949 | 76.82 | 342.08 | 382.5
0.25 | 0.0051834 | 78.05 | 352.77 | 396.26
0.26 | 0.0053168 | 78.81 | 363.01 | 409.34
0.27 | 0.0054408 | 80.15 | 372.87 | 422.41
0.28 | 0.0056597 | 80.93 | 382.36 | 435.17
0.29 | 0.005658 | 82.2 | 391.43 | 447.55
0.3 | 0.005913 | 83.42 | 400.13 | 459.92
0.31 | 0.006017 | 84.52 | 408.71 | 471.74
0.32 | 0.006257 | 85.69 | 416.69 | 483.32
0.33 | 0.006399 | 86.77 | 424.37 | 494.72
0.34 | 0.006566 | 87.98 | 431.77 | 505.62
0.35 | 0.006769 | 88.99 | 438.75 | 516.37
0.36 | 0.00693 | 90.16 | 445.56 | 526.89
0.37 | 0.007195 | 91.13 | 451.92 | 536.91
0.38 | 0.007293 | 92.24 | 458.02 | 546.68
0.39 | 0.007567 | 93.29 | 463.85 | 556.17
0.4 | 0.007695 | 94.37 | 469.5 | 565.5
0.41 | 0.007981 | 95.51 | 474.75 | 574.3
0.42 | 0.008131 | 96.45 | 479.88 | 582.8
0.43 | 0.008411 | 97.55 | 484.68 | 591
0.44 | 0.008615 | 98.64 | 489.56 | 598.8
0.45 | 0.008821 | 99.68 | 493.98 | 606.7
0.46 | 0.009118 | 100.8 | 498.33 | 613.8
0.47 | 0.009307 | 101.72 | 502.5 | 620.7
0.48 | 0.009697 | 102.94 | 506.63 | 627.5
0.49 | 0.009872 | 104.06 | 510.61 | 633.9
0.5 | 0.010281 | 105.14 | 514.39 | 639.7
0.51 | 0.010506 | 106.21 | 518.1 | 645.4
0.52 | 0.010916 | 107.33 | 521.75 | 651.4
0.53 | 0.011245 | 108.38 | 525.28 | 656.5
0.54 | 0.011647 | 109.69 | 528.61 | 661.7
0.55 | 0.012072 | 110.78 | 531.94 | 666.1
0.56 | 0.012368 | 111.88 | 535.21 | 670.9
0.57 | 0.012901 | 113.04 | 538.33 | 675.4
0.58 | 0.013261 | 114.4 | 541.38 | 679.2
0.59 | 0.013854 | 115.51 | 544.21 | 683
0.6 | 0.01425 | 116.87 | 547.14 | 686.8
0.61 | 0.014795 | 117.95 | 549.9 | 690.2
0.62 | 0.015261 | 119.29 | 552.56 | 693.2
0.63 | 0.015743 | 120.5 | 555.19 | 696
0.64 | 0.016413 | 121.84 | 557.64 | 698.8
0.65 | 0.016948 | 123.08 | 560.1 | 701.2
0.66 | 0.017543 | 124.28 | 562.5 | 703.6
0.67 | 0.018051 | 125.67 | 564.66 | 705.8
0.68 | 0.018786 | 126.85 | 566.9 | 707.9
0.69 | 0.019399 | 128.18 | 568.91 | 709.6
0.7 | 0.02009 | 129.34 | 570.8 | 711.2
0.71 | 0.020743 | 130.68 | 572.7 | 712.8
0.72 | 0.021489 | 132.06 | 574.8 | 714.1
0.73 | 0.022101 | 133.34 | 576.6 | 715.7
0.74 | 0.022682 | 134.77 | 578.2 | 716.9
0.75 | 0.023698 | 135.85 | 579.8 | 718.1
0.76 | 0.024363 | 137.21 | 581.6 | 718.8
0.77 | 0.025172 | 138.55 | 583 | 719.7
0.78 | 0.025889 | 139.88 | 584.4 | 720.8
0.79 | 0.02679 | 141.22 | 586 | 721.5
0.8 | 0.027503 | 142.48 | 587.4 | 722.1
0.81 | 0.028427 | 143.84 | 588.6 | 722.9
0.82 | 0.029249 | 145.25 | 589.8 | 723.6
0.83 | 0.030116 | 146.59 | 591.2 | 724.2
0.84 | 0.030998 | 147.89 | 592.6 | 724.9
0.85 | 0.031748 | 149.3 | 593.6 | 725.1
0.86 | 0.032893 | 150.62 | 595 | 725.5
0.87 | 0.033928 | 152.03 | 596 | 726.2
0.88 | 0.034752 | 153.44 | 597.2 | 726.3
0.89 | 0.03573 | 154.71 | 598.4 | 726.9
0.9 | 0.03675 | 156.21 | 599.2 | 727.1
0.91 | 0.037718 | 157.67 | 600.6 | 727.7
0.92 | 0.038752 | 159.08 | 601.4 | 727.9
0.93 | 0.03982 | 160.61 | 602.6 | 728.5
0.94 | 0.040836 | 161.92 | 603.5 | 728.7
0.95 | 0.042074 | 163.45 | 604.6 | 729
0.96 | 0.043051 | 164.89 | 605.8 | 729.1
0.97 | 0.044191 | 166.36 | 606.6 | 729.5
0.98 | 0.045379 | 167.75 | 607.8 | 729.9
0.99 | 0.046639 | 169.2 | 608.6 | 730.3
1 | 0.047581 | 170.67 | 609.9 | 730.3