## I-V Characteristic (mA-mm)
VDS (V) | VGS = -0.300 V | VGS = 0.100 V | VGS = 0.500 V | VGS = 0.900 V
0 | -2.2803e-05 | -0.5176 | -1.0125 | -5.38
0.01 | 0.0007699 | 7.587 | 15.426 | 12.44
0.02 | 0.0013597 | 15.154 | 31.734 | 29.86
0.03 | 0.001785 | 22.113 | 47.965 | 47.772
0.04 | 0.0021331 | 28.594 | 64.15 | 65.28
0.05 | 0.0023904 | 34.375 | 80.15 | 82.8
0.06 | 0.0025925 | 39.642 | 96.14 | 99.95
0.07 | 0.0027911 | 44.422 | 112.1 | 117.37
0.08 | 0.0029159 | 48.508 | 127.57 | 134.32
0.09 | 0.0030726 | 52.32 | 142.98 | 151.12
0.1 | 0.0031973 | 55.411 | 158.09 | 168.22
0.11 | 0.0033216 | 58.2 | 173.08 | 184.75
0.12 | 0.0034671 | 60.63 | 188.11 | 201.18
0.13 | 0.0035434 | 62.93 | 202.6 | 217.53
0.14 | 0.0036973 | 64.92 | 216.61 | 233.74
0.15 | 0.0037818 | 66.58 | 230.76 | 249.66
0.16 | 0.0038926 | 68.23 | 244.58 | 265.33
0.17 | 0.0040454 | 69.5 | 257.88 | 280.88
0.18 | 0.0041397 | 71.03 | 270.92 | 296
0.19 | 0.0043116 | 71.91 | 283.75 | 311.36
0.2 | 0.004397 | 73.07 | 296.28 | 326.11
0.21 | 0.0045475 | 74.18 | 308.4 | 340.68
0.22 | 0.004698 | 75 | 320.04 | 354.92
0.23 | 0.0047976 | 76.21 | 331.59 | 369.04
0.24 | 0.0049844 | 76.81 | 342.44 | 383.16
0.25 | 0.0050823 | 78.18 | 353.06 | 396.53
0.26 | 0.0052488 | 78.9 | 363.48 | 409.75
0.27 | 0.0054123 | 80.07 | 373.24 | 422.98
0.28 | 0.0055236 | 81.07 | 382.65 | 435.69
0.29 | 0.005629 | 82.18 | 391.82 | 448.14
0.3 | 0.005868 | 83.43 | 400.59 | 460.36
0.31 | 0.005961 | 84.43 | 409.01 | 472.39
0.32 | 0.006199 | 85.75 | 417.05 | 483.86
0.33 | 0.00632 | 86.62 | 424.8 | 495.41
0.34 | 0.00652 | 87.89 | 432.22 | 506.38
0.35 | 0.006715 | 89.01 | 439.22 | 517.16
0.36 | 0.006878 | 90.02 | 445.97 | 527.58
0.37 | 0.007091 | 91.23 | 452.42 | 537.64
0.38 | 0.00722 | 92.16 | 458.53 | 547.62
0.39 | 0.007468 | 93.32 | 464.35 | 557.08
0.4 | 0.007594 | 94.33 | 469.9 | 566.26
0.41 | 0.007892 | 95.43 | 475.27 | 575
0.42 | 0.008024 | 96.39 | 480.41 | 583.6
0.43 | 0.008308 | 97.43 | 485.24 | 591.8
0.44 | 0.008498 | 98.54 | 489.97 | 599.9
0.45 | 0.008719 | 99.71 | 494.44 | 607.2
0.46 | 0.009016 | 100.66 | 498.8 | 614.6
0.47 | 0.009238 | 101.62 | 502.99 | 621.7
0.48 | 0.009589 | 102.78 | 507.05 | 628.4
0.49 | 0.009781 | 103.9 | 511.01 | 634.5
0.5 | 0.010149 | 104.96 | 514.83 | 640.9
0.51 | 0.010367 | 106.13 | 518.53 | 646.9
0.52 | 0.01078 | 107.13 | 522.15 | 652.2
0.53 | 0.011057 | 108.33 | 525.68 | 657.8
0.54 | 0.011478 | 109.45 | 529.01 | 662.8
0.55 | 0.011863 | 110.6 | 532.28 | 667.4
0.56 | 0.01221 | 111.78 | 535.54 | 671.8
0.57 | 0.012717 | 112.89 | 538.66 | 676
0.58 | 0.013065 | 114.08 | 541.71 | 680.4
0.59 | 0.013649 | 115.36 | 544.57 | 684
0.6 | 0.013997 | 116.53 | 547.46 | 687.6
0.61 | 0.014608 | 117.69 | 550.21 | 691.2
0.62 | 0.015036 | 118.99 | 552.91 | 694
0.63 | 0.015549 | 120.27 | 555.48 | 696.9
0.64 | 0.016103 | 121.46 | 557.98 | 699.9
0.65 | 0.016702 | 122.8 | 560.35 | 702.4
0.66 | 0.017303 | 123.9 | 562.7 | 704.5
0.67 | 0.017834 | 125.28 | 564.98 | 706.7
0.68 | 0.018496 | 126.49 | 567.09 | 708.9
0.69 | 0.019091 | 127.79 | 569.21 | 710.8
0.7 | 0.019806 | 129.12 | 571.2 | 712.4
0.71 | 0.020354 | 130.29 | 572.8 | 713.9
0.72 | 0.021067 | 131.6 | 574.6 | 715.3
0.73 | 0.02178 | 132.98 | 576.6 | 716.6
0.74 | 0.022378 | 134.24 | 578.2 | 717.6
0.75 | 0.023185 | 135.49 | 579.8 | 718.8
0.76 | 0.023884 | 136.79 | 581.6 | 719.7
0.77 | 0.024678 | 138.07 | 583 | 720.8
0.78 | 0.025297 | 139.4 | 584.8 | 721.6
0.79 | 0.02614 | 140.68 | 586.2 | 722.4
0.8 | 0.026936 | 141.9 | 587.4 | 722.9
0.81 | 0.027817 | 143.34 | 588.8 | 723.8
0.82 | 0.028599 | 144.71 | 590.4 | 724.5
0.83 | 0.029408 | 146.05 | 591.4 | 724.9
0.84 | 0.030348 | 147.43 | 592.8 | 725.5
0.85 | 0.031095 | 148.73 | 594 | 725.9
0.86 | 0.032103 | 150.1 | 595 | 726.3
0.87 | 0.033068 | 151.54 | 596.2 | 726.9
0.88 | 0.03413 | 152.88 | 597.4 | 727.4
0.89 | 0.03488 | 154.27 | 598.4 | 727.7
0.9 | 0.035857 | 155.67 | 599.4 | 728.3
0.91 | 0.036812 | 157.07 | 600.7 | 728.4
0.92 | 0.037853 | 158.56 | 601.5 | 729
0.93 | 0.038894 | 159.98 | 602.6 | 729.1
0.94 | 0.0399 | 161.28 | 603.8 | 729.2
0.95 | 0.040972 | 162.73 | 604.6 | 729.9
0.96 | 0.041907 | 164.13 | 605.8 | 729.9
0.97 | 0.043179 | 165.65 | 606.6 | 730.3
0.98 | 0.044266 | 167.14 | 607.8 | 730.7
0.99 | 0.045503 | 168.33 | 608.7 | 731.3
1 | 0.046555 | 169.88 | 609.9 | 731.1