## I-V Characteristic (mA-mm)
VDS (V) | VGS = -0.300 V | VGS = 0.100 V | VGS = 0.500 V | VGS = 0.900 V
0 | -2.6004e-05 | -0.5152 | -0.9834 | -5.457
0.01 | 0.0008189 | 7.605 | 15.384 | 12.635
0.02 | 0.0014357 | 15.283 | 31.679 | 30.023
0.03 | 0.001917 | 22.299 | 48.113 | 47.568
0.04 | 0.0022549 | 28.806 | 64.15 | 65.22
0.05 | 0.0025443 | 34.648 | 80.19 | 82.67
0.06 | 0.0027765 | 40.062 | 96.22 | 100
0.07 | 0.0029534 | 44.774 | 112.02 | 117.07
0.08 | 0.0031548 | 49.063 | 127.46 | 134.36
0.09 | 0.0032744 | 52.714 | 142.92 | 151.17
0.1 | 0.0034402 | 56.096 | 158.37 | 167.89
0.11 | 0.0035628 | 58.73 | 173.33 | 184.67
0.12 | 0.0036817 | 61.37 | 188 | 201.16
0.13 | 0.0038391 | 63.67 | 202.62 | 217.51
0.14 | 0.0039198 | 65.6 | 216.71 | 233.5
0.15 | 0.0040994 | 67.54 | 230.97 | 249.49
0.16 | 0.004189 | 68.91 | 244.55 | 265.22
0.17 | 0.0043425 | 70.53 | 257.97 | 280.83
0.18 | 0.0045008 | 71.63 | 271.01 | 295.88
0.19 | 0.0046007 | 72.95 | 283.87 | 311.1
0.2 | 0.004792 | 74.21 | 296.45 | 325.89
0.21 | 0.0048945 | 74.91 | 308.54 | 340.25
0.22 | 0.0050447 | 76.32 | 320.11 | 354.86
0.23 | 0.0052127 | 76.96 | 331.71 | 368.95
0.24 | 0.0053304 | 78.2 | 342.81 | 382.61
0.25 | 0.0055587 | 79.11 | 353.3 | 396.13
0.26 | 0.0056505 | 80.04 | 363.61 | 409.51
0.27 | 0.005773 | 81.3 | 373.58 | 422.65
0.28 | 0.005955 | 82.28 | 383.02 | 435.25
0.29 | 0.006173 | 83.5 | 392.17 | 447.74
0.3 | 0.00626 | 84.62 | 400.94 | 459.92
0.31 | 0.006505 | 85.87 | 409.44 | 472.01
0.32 | 0.006631 | 86.87 | 417.44 | 483.43
0.33 | 0.006877 | 88.07 | 425.16 | 494.93
0.34 | 0.007018 | 89.26 | 432.67 | 505.92
0.35 | 0.007251 | 90.31 | 439.72 | 516.48
0.36 | 0.007445 | 91.4 | 446.45 | 527.14
0.37 | 0.007611 | 92.48 | 452.86 | 537.19
0.38 | 0.007866 | 93.57 | 459.05 | 546.97
0.39 | 0.008014 | 94.72 | 464.89 | 556.4
0.4 | 0.008317 | 95.71 | 470.53 | 565.5
0.41 | 0.008431 | 96.81 | 475.83 | 574.3
0.42 | 0.00878 | 97.79 | 480.98 | 583
0.43 | 0.00894 | 98.96 | 485.84 | 591
0.44 | 0.009246 | 100 | 490.6 | 599
0.45 | 0.009469 | 101.1 | 495.05 | 606.7
0.46 | 0.009733 | 102.08 | 499.46 | 613.8
0.47 | 0.010069 | 103.18 | 503.69 | 620.7
0.48 | 0.010315 | 104.27 | 507.74 | 627.5
0.49 | 0.010701 | 105.39 | 511.68 | 633.9
0.5 | 0.010906 | 106.46 | 515.51 | 639.8
0.51 | 0.01135 | 107.53 | 519.24 | 646.1
0.52 | 0.01161 | 108.69 | 522.87 | 651.6
0.53 | 0.012067 | 109.86 | 526.34 | 656.6
0.54 | 0.012441 | 111.02 | 529.78 | 661.8
0.55 | 0.012873 | 112.28 | 533.03 | 666.5
0.56 | 0.013378 | 113.28 | 536.33 | 670.9
0.57 | 0.013801 | 114.56 | 539.38 | 675.2
0.58 | 0.014374 | 115.73 | 542.42 | 679.4
0.59 | 0.014737 | 116.99 | 545.36 | 683.4
0.6 | 0.015404 | 118.19 | 548.24 | 686.8
0.61 | 0.015789 | 119.39 | 551.05 | 690.2
0.62 | 0.016446 | 120.66 | 553.62 | 693.2
0.63 | 0.016988 | 121.93 | 556.27 | 696.3
0.64 | 0.017623 | 123.2 | 558.82 | 699
0.65 | 0.018274 | 124.34 | 561.21 | 701.6
0.66 | 0.018781 | 125.67 | 563.55 | 703.7
0.67 | 0.019468 | 127.02 | 565.8 | 706
0.68 | 0.020071 | 128.26 | 567.97 | 708
0.69 | 0.020891 | 129.67 | 569.6 | 709.6
0.7 | 0.021447 | 130.74 | 572 | 711.4
0.71 | 0.022304 | 132.12 | 573.9 | 713
0.72 | 0.02301 | 133.48 | 575.7 | 714.6
0.73 | 0.023768 | 134.72 | 577.4 | 715.7
0.74 | 0.024453 | 136.01 | 579.1 | 717.2
0.75 | 0.025296 | 137.23 | 581 | 718.2
0.76 | 0.026157 | 138.6 | 582.3 | 719.2
0.77 | 0.026877 | 139.92 | 584 | 720.3
0.78 | 0.027757 | 141.22 | 585.4 | 720.9
0.79 | 0.02862 | 142.46 | 587 | 721.9
0.8 | 0.029566 | 143.87 | 588.3 | 722.6
0.81 | 0.030482 | 145.22 | 589.8 | 723.3
0.82 | 0.03137 | 146.57 | 591 | 723.8
0.83 | 0.032253 | 147.99 | 591.9 | 724.3
0.84 | 0.03315 | 149.17 | 593.6 | 725
0.85 | 0.034074 | 150.6 | 594.6 | 725.5
0.86 | 0.035188 | 151.96 | 596 | 725.7
0.87 | 0.036235 | 153.39 | 597.2 | 726.7
0.88 | 0.036938 | 154.8 | 598.2 | 726.9
0.89 | 0.038161 | 156.15 | 599.4 | 727.1
0.9 | 0.039278 | 157.61 | 600.7 | 727.5
0.91 | 0.040457 | 159.01 | 601.5 | 728.1
0.92 | 0.041343 | 160.43 | 602.6 | 728.3
0.93 | 0.042608 | 161.76 | 603.6 | 728.7
0.94 | 0.043692 | 163.25 | 604.6 | 729.1
0.95 | 0.044679 | 164.65 | 605.8 | 729.2
0.96 | 0.046 | 166.18 | 606.7 | 729.5
0.97 | 0.047244 | 167.61 | 607.6 | 729.9
0.98 | 0.048536 | 168.86 | 608.9 | 730.3
0.99 | 0.049542 | 170.43 | 609.9 | 730.6
1 | 0.050848 | 171.9 | 610.8 | 730.9