## I-V Characteristic (mA-mm)
VDS (V) | VGS = -0.300 V | VGS = 0.100 V | VGS = 0.500 V | VGS = 0.900 V
0 | -2.4842e-05 | -0.5033 | -0.9397 | -5.335
0.01 | 0.0007826 | 7.609 | 15.458 | 12.504
0.02 | 0.0013737 | 15.218 | 31.735 | 30.098
0.03 | 0.0018278 | 22.239 | 48.039 | 47.653
0.04 | 0.0021582 | 28.665 | 64.21 | 65.3
0.05 | 0.0024331 | 34.532 | 80.29 | 82.72
0.06 | 0.0026616 | 39.884 | 96.47 | 100.13
0.07 | 0.0028243 | 44.552 | 112.12 | 117.47
0.08 | 0.0030089 | 48.825 | 127.73 | 134.52
0.09 | 0.003118 | 52.439 | 143.14 | 151.54
0.1 | 0.0032644 | 55.804 | 158.31 | 168.22
0.11 | 0.0033921 | 58.44 | 173.65 | 185.03
0.12 | 0.0034958 | 61.02 | 188.32 | 201.79
0.13 | 0.0036536 | 63.28 | 202.84 | 217.89
0.14 | 0.0037295 | 65.2 | 217.01 | 233.9
0.15 | 0.0038795 | 67.16 | 231.11 | 249.99
0.16 | 0.0039953 | 68.52 | 244.93 | 265.59
0.17 | 0.0041184 | 70.17 | 258.28 | 281.27
0.18 | 0.0042921 | 71.24 | 271.23 | 296.38
0.19 | 0.004372 | 72.53 | 284.25 | 311.6
0.2 | 0.0045413 | 73.58 | 296.8 | 326.43
0.21 | 0.0046411 | 74.49 | 308.78 | 340.88
0.22 | 0.0047771 | 75.72 | 320.56 | 355.38
0.23 | 0.0049541 | 76.4 | 332.02 | 369.58
0.24 | 0.0050586 | 77.67 | 343.08 | 383.26
0.25 | 0.00527 | 78.41 | 353.69 | 396.85
0.26 | 0.0053693 | 79.68 | 363.93 | 410.38
0.27 | 0.005545 | 80.63 | 373.88 | 423.36
0.28 | 0.005637 | 81.66 | 383.32 | 436.05
0.29 | 0.005833 | 82.95 | 392.42 | 448.58
0.3 | 0.005955 | 83.91 | 401.31 | 460.72
0.31 | 0.006196 | 85.25 | 409.78 | 472.86
0.32 | 0.006323 | 86.19 | 417.69 | 484.3
0.33 | 0.006574 | 87.41 | 425.55 | 495.76
0.34 | 0.006675 | 88.53 | 432.97 | 506.82
0.35 | 0.006914 | 89.66 | 439.99 | 517.36
0.36 | 0.007064 | 90.84 | 446.71 | 528
0.37 | 0.007271 | 91.77 | 453.14 | 538.1
0.38 | 0.007486 | 92.88 | 459.3 | 547.86
0.39 | 0.007659 | 93.93 | 465.19 | 557.28
0.4 | 0.007918 | 95.01 | 470.74 | 566.7
0.41 | 0.008038 | 96.03 | 476.07 | 575.4
0.42 | 0.00835 | 97.11 | 481.18 | 584
0.43 | 0.008491 | 98.15 | 486.13 | 591.9
0.44 | 0.008787 | 99.28 | 490.77 | 600.3
0.45 | 0.008951 | 100.34 | 495.32 | 607.6
0.46 | 0.00928 | 101.32 | 499.67 | 615
0.47 | 0.009528 | 102.4 | 503.87 | 622
0.48 | 0.009767 | 103.55 | 507.92 | 628.9
0.49 | 0.01014 | 104.58 | 511.85 | 635.1
0.5 | 0.010353 | 105.78 | 515.69 | 641.5
0.51 | 0.010799 | 106.65 | 519.4 | 646.9
0.52 | 0.011016 | 107.93 | 522.99 | 652.6
0.53 | 0.011466 | 109.02 | 526.43 | 658.2
0.54 | 0.011745 | 110.25 | 529.89 | 662.9
0.55 | 0.012201 | 111.35 | 533.17 | 667.8
0.56 | 0.012605 | 112.48 | 536.38 | 672.5
0.57 | 0.013057 | 113.72 | 539.52 | 676.8
0.58 | 0.013581 | 114.93 | 542.49 | 680.5
0.59 | 0.013971 | 116.09 | 545.46 | 684.4
0.6 | 0.014518 | 117.21 | 548.33 | 688.2
0.61 | 0.014954 | 118.48 | 551.05 | 691.6
0.62 | 0.015601 | 119.75 | 553.77 | 694.8
0.63 | 0.016022 | 120.94 | 556.27 | 697.3
0.64 | 0.016675 | 122.32 | 558.84 | 700.2
0.65 | 0.017193 | 123.34 | 561.19 | 702.9
0.66 | 0.01775 | 124.74 | 563.52 | 705.2
0.67 | 0.018386 | 125.99 | 565.78 | 707.5
0.68 | 0.019042 | 127.29 | 567.94 | 709.4
0.69 | 0.019778 | 128.61 | 570 | 711.2
0.7 | 0.02031 | 129.77 | 571.9 | 713
0.71 | 0.021076 | 131.05 | 573.9 | 714.4
0.72 | 0.02175 | 132.34 | 575.7 | 716
0.73 | 0.022469 | 133.65 | 577.4 | 717.2
0.74 | 0.023082 | 134.88 | 579 | 718.5
0.75 | 0.023886 | 136.23 | 580.6 | 719.5
0.76 | 0.024567 | 137.55 | 582.4 | 720.5
0.77 | 0.02536 | 138.88 | 584 | 721.7
0.78 | 0.026304 | 140.13 | 585.6 | 722.1
0.79 | 0.027041 | 141.34 | 586.9 | 723.3
0.8 | 0.028001 | 142.74 | 588.2 | 723.8
0.81 | 0.028659 | 144.15 | 589.7 | 724.5
0.82 | 0.029555 | 145.44 | 591 | 725.3
0.83 | 0.030422 | 146.87 | 592.2 | 725.8
0.84 | 0.031327 | 148.09 | 593.6 | 726.5
0.85 | 0.032231 | 149.53 | 594.6 | 726.9
0.86 | 0.033294 | 150.9 | 595.8 | 727.4
0.87 | 0.034157 | 152.28 | 597.2 | 727.8
0.88 | 0.034995 | 153.61 | 598.2 | 728.3
0.89 | 0.036132 | 155.06 | 599.2 | 728.4
0.9 | 0.037192 | 156.42 | 600.5 | 729.1
0.91 | 0.038224 | 157.93 | 601.4 | 729.2
0.92 | 0.039045 | 159.35 | 602.6 | 729.5
0.93 | 0.040211 | 160.64 | 603.5 | 730.1
0.94 | 0.041246 | 162.14 | 604.4 | 730.3
0.95 | 0.042342 | 163.63 | 605.7 | 730.7
0.96 | 0.043414 | 165.03 | 606.6 | 731.3
0.97 | 0.044603 | 166.58 | 607.5 | 731.5
0.98 | 0.045828 | 167.82 | 608.6 | 731.5
0.99 | 0.046762 | 169.39 | 609.9 | 731.9
1 | 0.048017 | 170.8 | 610.6 | 732.2