## I-V Characteristic (mA-mm)
VDS (V) | VGS = -0.300 V | VGS = 0.100 V | VGS = 0.500 V | VGS = 0.900 V
0 | -3.7566e-05 | -0.5546 | -1.0221 | -5.236
0.01 | 0.0009076 | 7.73 | 15.476 | 12.586
0.02 | 0.001615 | 15.532 | 31.775 | 30.184
0.03 | 0.0021272 | 22.634 | 48.071 | 47.725
0.04 | 0.0025444 | 29.301 | 64.4 | 65.34
0.05 | 0.0028622 | 35.193 | 80.36 | 82.78
0.06 | 0.0031053 | 40.663 | 96.17 | 100
0.07 | 0.0033642 | 45.567 | 112.44 | 117.44
0.08 | 0.0035095 | 49.883 | 127.79 | 134.55
0.09 | 0.003705 | 53.715 | 143.12 | 151.44
0.1 | 0.0038589 | 56.92 | 158.41 | 168.04
0.11 | 0.0040086 | 60.09 | 173.54 | 184.95
0.12 | 0.0041945 | 62.64 | 188.45 | 201.69
0.13 | 0.0042873 | 64.96 | 202.74 | 217.64
0.14 | 0.0044744 | 67.12 | 217.15 | 233.68
0.15 | 0.0045977 | 68.75 | 231.36 | 249.88
0.16 | 0.0047356 | 70.67 | 245.01 | 265.31
0.17 | 0.0049296 | 71.88 | 258.42 | 280.96
0.18 | 0.00504 | 73.38 | 271.61 | 296.06
0.19 | 0.0052439 | 74.54 | 284.34 | 311.28
0.2 | 0.0053755 | 75.64 | 296.85 | 325.99
0.21 | 0.0055452 | 76.86 | 309.21 | 340.52
0.22 | 0.005665 | 77.64 | 320.86 | 354.93
0.23 | 0.005861 | 79 | 332.26 | 369.06
0.24 | 0.006066 | 79.73 | 343.38 | 382.73
0.25 | 0.006237 | 80.95 | 353.97 | 396.38
0.26 | 0.00647 | 81.98 | 364.3 | 409.76
0.27 | 0.006581 | 83.04 | 374.28 | 422.64
0.28 | 0.006856 | 84.38 | 383.81 | 435.46
0.29 | 0.006977 | 85.33 | 392.97 | 447.9
0.3 | 0.007271 | 86.77 | 401.71 | 459.92
0.31 | 0.007419 | 87.85 | 410.34 | 472.03
0.32 | 0.007658 | 89.12 | 418.42 | 483.54
0.33 | 0.007852 | 90.14 | 426.17 | 494.88
0.34 | 0.008029 | 91.34 | 433.57 | 505.83
0.35 | 0.008315 | 92.52 | 440.76 | 516.4
0.36 | 0.008497 | 93.61 | 447.54 | 527.09
0.37 | 0.008798 | 94.77 | 454.01 | 537.08
0.38 | 0.008915 | 95.71 | 460.12 | 546.73
0.39 | 0.009291 | 96.88 | 466 | 556.19
0.4 | 0.009434 | 98.01 | 471.67 | 565.57
0.41 | 0.009776 | 99.11 | 477.05 | 574.4
0.42 | 0.009975 | 100.24 | 482.16 | 582.6
0.43 | 0.01029 | 101.24 | 487.02 | 591
0.44 | 0.010607 | 102.38 | 491.86 | 598.8
0.45 | 0.010814 | 103.43 | 496.35 | 606.4
0.46 | 0.011217 | 104.46 | 500.71 | 613.8
0.47 | 0.011443 | 105.61 | 504.9 | 620.8
0.48 | 0.011907 | 106.7 | 509.05 | 627.3
0.49 | 0.012143 | 107.9 | 512.96 | 633.9
0.5 | 0.012638 | 108.92 | 516.76 | 639.9
0.51 | 0.012951 | 110.18 | 520.51 | 645.3
0.52 | 0.013378 | 111.16 | 524.13 | 651.3
0.53 | 0.013838 | 112.42 | 527.65 | 656.5
0.54 | 0.01434 | 113.57 | 530.98 | 661.5
0.55 | 0.014887 | 114.73 | 534.33 | 666.5
0.56 | 0.015276 | 116.03 | 537.61 | 670.9
0.57 | 0.015979 | 117.12 | 540.76 | 674.9
0.58 | 0.016405 | 118.44 | 543.78 | 679.2
0.59 | 0.017064 | 119.68 | 546.62 | 683
0.6 | 0.017589 | 120.9 | 549.59 | 686.8
0.61 | 0.018351 | 122.18 | 552.37 | 690
0.62 | 0.018958 | 123.44 | 555.01 | 693.2
0.63 | 0.019578 | 124.7 | 557.57 | 696.2
0.64 | 0.020361 | 125.99 | 560.12 | 699
0.65 | 0.02102 | 127.33 | 562.59 | 701.3
0.66 | 0.021915 | 128.47 | 564.92 | 703.7
0.67 | 0.022512 | 129.84 | 567.17 | 705.8
0.68 | 0.023335 | 131.17 | 569.29 | 708
0.69 | 0.024152 | 132.41 | 571.5 | 709.8
0.7 | 0.024962 | 133.84 | 573.5 | 711.4
0.71 | 0.025827 | 135 | 575 | 713.2
0.72 | 0.026656 | 136.37 | 577 | 714.6
0.73 | 0.0276 | 137.72 | 579 | 716
0.74 | 0.028334 | 138.97 | 580.8 | 717
0.75 | 0.029465 | 140.39 | 582.2 | 718.3
0.76 | 0.030359 | 141.58 | 584 | 719.2
0.77 | 0.031428 | 143.04 | 585.4 | 720.4
0.78 | 0.032264 | 144.35 | 587 | 721.3
0.79 | 0.033323 | 145.67 | 588.5 | 722.1
0.8 | 0.034417 | 146.91 | 589.8 | 722.8
0.81 | 0.035408 | 148.29 | 591.1 | 723.6
0.82 | 0.036443 | 149.73 | 592.6 | 724.2
0.83 | 0.037541 | 151.1 | 594 | 724.7
0.84 | 0.038684 | 152.48 | 594.9 | 725.3
0.85 | 0.039684 | 153.76 | 596.2 | 725.9
0.86 | 0.041074 | 155.24 | 597.8 | 726.3
0.87 | 0.042216 | 156.67 | 598.6 | 726.9
0.88 | 0.043344 | 158.12 | 599.8 | 727.3
0.89 | 0.044462 | 159.6 | 601 | 727.9
0.9 | 0.045734 | 160.9 | 602 | 728.3
0.91 | 0.047008 | 162.44 | 603.1 | 728.4
0.92 | 0.048254 | 163.89 | 604.2 | 729
0.93 | 0.049652 | 165.38 | 605.4 | 729.5
0.94 | 0.050989 | 166.77 | 606.3 | 729.9
0.95 | 0.0524 | 168.19 | 607.4 | 729.9
0.96 | 0.053454 | 169.64 | 608.5 | 730.3
0.97 | 0.055054 | 171.17 | 609.4 | 730.9
0.98 | 0.056353 | 172.72 | 610.6 | 731.1
0.99 | 0.05797 | 174.05 | 611.4 | 731.1
1 | 0.05918 | 175.57 | 612.6 | 731.5