## I-V Characteristic (mA-mm)
VDS (V) | VGS = -0.300 V | VGS = 0.100 V | VGS = 0.500 V | VGS = 0.900 V
0 | -3.3921e-05 | -0.532 | -1.0491 | -5.219
0.01 | 0.0008783 | 7.731 | 15.506 | 12.607
0.02 | 0.0015618 | 15.4 | 31.863 | 30.108
0.03 | 0.0020695 | 22.512 | 48.081 | 48.054
0.04 | 0.0024448 | 29.168 | 64.49 | 65.56
0.05 | 0.0027703 | 35.095 | 80.47 | 83.24
0.06 | 0.0029863 | 40.492 | 96.49 | 100.3
0.07 | 0.0032225 | 45.333 | 112.58 | 117.64
0.08 | 0.0034 | 49.723 | 128.06 | 134.84
0.09 | 0.0035542 | 53.431 | 143.55 | 151.56
0.1 | 0.003734 | 56.908 | 158.76 | 168.62
0.11 | 0.0038506 | 59.53 | 174.05 | 185.31
0.12 | 0.0040161 | 62.36 | 189.01 | 201.86
0.13 | 0.0041573 | 64.61 | 203.43 | 218.13
0.14 | 0.0042868 | 66.62 | 217.77 | 234.29
0.15 | 0.0044727 | 68.54 | 231.85 | 250.4
0.16 | 0.0045739 | 70.03 | 245.5 | 266.02
0.17 | 0.0047614 | 71.72 | 259.09 | 281.43
0.18 | 0.0048975 | 72.81 | 272.19 | 296.71
0.19 | 0.0050364 | 74.21 | 285.05 | 312.2
0.2 | 0.0052475 | 75.2 | 297.59 | 326.79
0.21 | 0.0053464 | 76.32 | 309.76 | 341.34
0.22 | 0.0055675 | 77.48 | 321.52 | 355.74
0.23 | 0.0056783 | 78.21 | 333.03 | 369.78
0.24 | 0.005823 | 79.58 | 344.03 | 383.81
0.25 | 0.005975 | 80.31 | 354.77 | 397.25
0.26 | 0.00622 | 81.64 | 365.1 | 410.52
0.27 | 0.00634 | 82.64 | 375.05 | 423.65
0.28 | 0.00659 | 83.83 | 384.61 | 436.32
0.29 | 0.006706 | 85.01 | 393.69 | 448.86
0.3 | 0.006956 | 86.07 | 402.47 | 460.96
0.31 | 0.00713 | 87.41 | 411.12 | 472.9
0.32 | 0.007364 | 88.44 | 419.16 | 484.47
0.33 | 0.007578 | 89.73 | 426.92 | 496.04
0.34 | 0.007741 | 90.7 | 434.31 | 506.91
0.35 | 0.008021 | 91.96 | 441.41 | 517.59
0.36 | 0.008173 | 93.06 | 448.27 | 528.13
0.37 | 0.008497 | 94.23 | 454.7 | 538.17
0.38 | 0.00863 | 95.39 | 460.8 | 548.02
0.39 | 0.00894 | 96.2 | 466.65 | 557.32
0.4 | 0.00912 | 97.35 | 472.37 | 566.58
0.41 | 0.009396 | 98.47 | 477.73 | 575
0.42 | 0.009635 | 99.59 | 482.84 | 583.8
0.43 | 0.009873 | 100.66 | 487.7 | 591.9
0.44 | 0.010228 | 101.72 | 492.55 | 600
0.45 | 0.010425 | 102.8 | 496.96 | 607.4
0.46 | 0.010839 | 103.9 | 501.33 | 614.6
0.47 | 0.011011 | 104.98 | 505.52 | 621.8
0.48 | 0.011482 | 105.97 | 509.65 | 628.5
0.49 | 0.011697 | 107.17 | 513.6 | 634.5
0.5 | 0.012131 | 108.27 | 517.37 | 640.9
0.51 | 0.012474 | 109.3 | 521.1 | 646.9
0.52 | 0.012865 | 110.58 | 524.71 | 652.1
0.53 | 0.013314 | 111.54 | 528.17 | 657.3
0.54 | 0.013722 | 112.8 | 531.59 | 662.5
0.55 | 0.014315 | 113.96 | 534.85 | 667.3
0.56 | 0.01464 | 115.18 | 538.11 | 671.9
0.57 | 0.015312 | 116.41 | 541.19 | 676.2
0.58 | 0.015742 | 117.53 | 544.26 | 680.2
0.59 | 0.016317 | 118.77 | 547.06 | 684
0.6 | 0.016868 | 120.05 | 550.03 | 687.5
0.61 | 0.017457 | 121.26 | 552.75 | 690.8
0.62 | 0.018158 | 122.42 | 555.42 | 694
0.63 | 0.018645 | 123.72 | 558.05 | 696.8
0.64 | 0.019434 | 125.03 | 560.52 | 699.7
0.65 | 0.02006 | 126.25 | 562.96 | 702.2
0.66 | 0.02091 | 127.53 | 565.31 | 704.6
0.67 | 0.021521 | 128.77 | 567.46 | 706.8
0.68 | 0.022257 | 130.03 | 569.67 | 708.7
0.69 | 0.022952 | 131.36 | 571.7 | 710.7
0.7 | 0.023757 | 132.63 | 573.6 | 712.4
0.71 | 0.024567 | 134.04 | 575.4 | 713.8
0.72 | 0.025402 | 135.18 | 577.6 | 715.5
0.73 | 0.026314 | 136.53 | 578.9 | 716.8
0.74 | 0.027001 | 137.83 | 581 | 718.1
0.75 | 0.02787 | 139.15 | 582.3 | 718.8
0.76 | 0.028816 | 140.43 | 584.4 | 720
0.77 | 0.029731 | 141.76 | 585.8 | 721
0.78 | 0.030597 | 143.14 | 587.3 | 722
0.79 | 0.031568 | 144.39 | 588.6 | 722.8
0.8 | 0.03264 | 145.81 | 589.8 | 723.4
0.81 | 0.033416 | 147.07 | 591.4 | 724.2
0.82 | 0.034566 | 148.45 | 592.8 | 724.7
0.83 | 0.035543 | 149.81 | 594 | 725.5
0.84 | 0.036696 | 151.18 | 595.1 | 725.9
0.85 | 0.037596 | 152.64 | 596.5 | 726.5
0.86 | 0.038784 | 153.83 | 597.6 | 727.1
0.87 | 0.039857 | 155.36 | 599 | 727.4
0.88 | 0.041038 | 156.73 | 600.2 | 727.9
0.89 | 0.042 | 158.11 | 601 | 728.3
0.9 | 0.043298 | 159.63 | 602.2 | 728.7
0.91 | 0.044613 | 160.93 | 603.1 | 729.3
0.92 | 0.045549 | 162.41 | 604.2 | 729.7
0.93 | 0.046939 | 163.83 | 605.4 | 729.9
0.94 | 0.048082 | 165.37 | 606.3 | 730.3
0.95 | 0.049507 | 166.69 | 607.6 | 730.6
0.96 | 0.050605 | 168.2 | 608.6 | 731.3
0.97 | 0.052124 | 169.72 | 609.5 | 731.5
0.98 | 0.053298 | 171.17 | 610.8 | 731.5
0.99 | 0.054521 | 172.68 | 611.7 | 731.9
1 | 0.056125 | 173.99 | 612.7 | 732.1