## I-V Characteristic (mA-mm)
VDS (V) | VGS = -0.300 V | VGS = 0.100 V | VGS = 0.500 V | VGS = 0.900 V
0 | -2.2275e-05 | -0.5657 | -1.0383 | -5.349
0.01 | 0.0008696 | 7.709 | 15.496 | 12.494
0.02 | 0.0015416 | 15.446 | 31.83 | 30.19
0.03 | 0.0020262 | 22.53 | 48.42 | 47.928
0.04 | 0.0024148 | 29.13 | 64.63 | 65.6
0.05 | 0.0027269 | 35.122 | 80.82 | 83.23
0.06 | 0.0029427 | 40.46 | 96.63 | 100.32
0.07 | 0.003178 | 45.375 | 112.74 | 117.91
0.08 | 0.0033266 | 49.525 | 128.29 | 134.95
0.09 | 0.003501 | 53.47 | 143.54 | 151.93
0.1 | 0.0036546 | 56.693 | 159.12 | 168.86
0.11 | 0.0037728 | 59.58 | 174.33 | 185.73
0.12 | 0.0039516 | 62.13 | 189.05 | 202.15
0.13 | 0.0040441 | 64.46 | 203.6 | 218.45
0.14 | 0.0042072 | 66.6 | 218.07 | 234.93
0.15 | 0.0043549 | 68.23 | 232.23 | 250.85
0.16 | 0.0044879 | 70.1 | 245.84 | 266.39
0.17 | 0.004676 | 71.31 | 259.3 | 282.1
0.18 | 0.0047635 | 72.89 | 272.52 | 297.24
0.19 | 0.0049587 | 73.97 | 285.57 | 312.62
0.2 | 0.0050814 | 75.06 | 297.91 | 327.36
0.21 | 0.0052149 | 76.21 | 310.24 | 342.02
0.22 | 0.0054249 | 77.06 | 321.91 | 356.34
0.23 | 0.0055166 | 78.37 | 333.38 | 370.46
0.24 | 0.005636 | 79.06 | 344.55 | 384.5
0.25 | 0.005858 | 80.35 | 355.25 | 398.03
0.26 | 0.006008 | 81.25 | 365.46 | 411.23
0.27 | 0.00622 | 82.36 | 375.41 | 424.36
0.28 | 0.006401 | 83.7 | 385.03 | 437.38
0.29 | 0.006553 | 84.62 | 394.22 | 449.73
0.3 | 0.006779 | 86.01 | 402.92 | 461.84
0.31 | 0.006935 | 87.03 | 411.53 | 473.92
0.32 | 0.007205 | 88.34 | 419.6 | 485.44
0.33 | 0.007321 | 89.41 | 427.49 | 497.03
0.34 | 0.007577 | 90.6 | 434.84 | 507.9
0.35 | 0.007707 | 91.76 | 441.98 | 518.59
0.36 | 0.007968 | 92.8 | 448.81 | 529.17
0.37 | 0.008167 | 94 | 455.28 | 539.17
0.38 | 0.008394 | 95.04 | 461.42 | 548.99
0.39 | 0.008629 | 96.17 | 467.23 | 558.39
0.4 | 0.008806 | 97.13 | 472.98 | 567.7
0.41 | 0.009146 | 98.23 | 478.28 | 576.2
0.42 | 0.009312 | 99.35 | 483.42 | 584.6
0.43 | 0.009663 | 100.44 | 488.29 | 593
0.44 | 0.009812 | 101.58 | 493.07 | 601.1
0.45 | 0.010192 | 102.48 | 497.6 | 608.6
0.46 | 0.010434 | 103.7 | 501.92 | 615.9
0.47 | 0.010749 | 104.8 | 506.13 | 622.9
0.48 | 0.011095 | 105.87 | 510.26 | 629.7
0.49 | 0.011407 | 107.05 | 514.19 | 636.1
0.5 | 0.011826 | 108.02 | 517.92 | 641.9
0.51 | 0.012088 | 109.26 | 521.63 | 647.9
0.52 | 0.012607 | 110.4 | 525.27 | 653.4
0.53 | 0.012906 | 111.56 | 528.76 | 658.7
0.54 | 0.013433 | 112.62 | 532.14 | 663.7
0.55 | 0.013793 | 113.9 | 535.38 | 668.5
0.56 | 0.014344 | 115.06 | 538.73 | 672.9
0.57 | 0.014894 | 116.27 | 541.7 | 677.2
0.58 | 0.015321 | 117.49 | 544.77 | 681.1
0.59 | 0.015967 | 118.56 | 547.7 | 685.2
0.6 | 0.0165 | 119.95 | 550.58 | 688.6
0.61 | 0.017204 | 121.2 | 553.35 | 692
0.62 | 0.01768 | 122.43 | 555.95 | 695.2
0.63 | 0.018283 | 123.74 | 558.54 | 698
0.64 | 0.018918 | 124.89 | 561.06 | 700.5
0.65 | 0.019611 | 126.25 | 563.46 | 703.2
0.66 | 0.02035 | 127.5 | 565.81 | 705.7
0.67 | 0.021017 | 128.88 | 568 | 707.7
0.68 | 0.021827 | 130.09 | 570.2 | 709.7
0.69 | 0.022454 | 131.32 | 572.1 | 711.7
0.7 | 0.023303 | 132.7 | 574 | 713.2
0.71 | 0.024055 | 133.97 | 575.9 | 714.8
0.72 | 0.024937 | 135.31 | 577.8 | 716
0.73 | 0.025634 | 136.47 | 579.6 | 717.4
0.74 | 0.026468 | 137.81 | 581.6 | 718.6
0.75 | 0.027295 | 139.19 | 583 | 719.6
0.76 | 0.028239 | 140.51 | 584.8 | 720.8
0.77 | 0.029164 | 141.92 | 586.2 | 721.7
0.78 | 0.030016 | 143.04 | 587.8 | 722.4
0.79 | 0.030956 | 144.42 | 589.2 | 723.3
0.8 | 0.031774 | 145.83 | 590.4 | 724
0.81 | 0.033025 | 147.09 | 591.8 | 724.5
0.82 | 0.033829 | 148.55 | 593.2 | 725.3
0.83 | 0.034933 | 149.82 | 594.2 | 725.8
0.84 | 0.035991 | 151.24 | 595.8 | 726.3
0.85 | 0.037033 | 152.6 | 596.8 | 726.9
0.86 | 0.038113 | 154.01 | 598.1 | 727.4
0.87 | 0.038997 | 155.32 | 599 | 728.1
0.88 | 0.040361 | 156.77 | 600.2 | 728.3
0.89 | 0.041379 | 158.2 | 601.4 | 728.7
0.9 | 0.042595 | 159.55 | 602.4 | 729
0.91 | 0.043677 | 161.08 | 603.8 | 729.2
0.92 | 0.044908 | 162.37 | 604.8 | 729.9
0.93 | 0.046224 | 163.87 | 605.8 | 729.9
0.94 | 0.047295 | 165.29 | 607.1 | 730.3
0.95 | 0.048655 | 166.73 | 607.8 | 730.7
0.96 | 0.049823 | 168.28 | 609 | 731.3
0.97 | 0.051235 | 169.64 | 609.9 | 731.5
0.98 | 0.05236 | 171.1 | 610.9 | 731.5
0.99 | 0.053798 | 172.6 | 612 | 731.9
1 | 0.055048 | 174.11 | 613.1 | 732.2