## I-V Characteristic (mA-mm)
VDS (V) | VGS = -0.300 V | VGS = 0.100 V | VGS = 0.500 V | VGS = 0.900 V
0 | -2.4637e-05 | -0.5469 | -0.83 | -5.297
0.01 | 0.0008624 | 7.836 | 15.578 | 12.627
0.02 | 0.0015314 | 15.467 | 31.976 | 30.382
0.03 | 0.0020073 | 22.598 | 48.343 | 48.093
0.04 | 0.0023875 | 29.2 | 64.74 | 65.96
0.05 | 0.0026935 | 35.239 | 80.89 | 83.32
0.06 | 0.0029058 | 40.594 | 97.05 | 100.78
0.07 | 0.0031359 | 45.528 | 113.08 | 118.27
0.08 | 0.0032932 | 49.79 | 128.7 | 135.5
0.09 | 0.0034585 | 53.581 | 144.26 | 152.5
0.1 | 0.0036168 | 56.94 | 159.59 | 169.44
0.11 | 0.0037324 | 59.87 | 175.01 | 186.25
0.12 | 0.0039114 | 62.52 | 189.76 | 202.87
0.13 | 0.0040046 | 64.8 | 204.39 | 219.53
0.14 | 0.0041725 | 66.74 | 218.73 | 235.49
0.15 | 0.0042936 | 68.73 | 232.86 | 251.57
0.16 | 0.0044135 | 70.09 | 246.86 | 267.38
0.17 | 0.0045901 | 71.81 | 260.29 | 282.87
0.18 | 0.0046963 | 72.9 | 273.35 | 298.4
0.19 | 0.0048611 | 74.26 | 286.37 | 313.5
0.2 | 0.0050013 | 75.38 | 298.96 | 328.45
0.21 | 0.0051441 | 76.3 | 311.08 | 343.07
0.22 | 0.0053505 | 77.58 | 322.97 | 357.48
0.23 | 0.0054401 | 78.37 | 334.45 | 371.78
0.24 | 0.0056492 | 79.61 | 345.6 | 385.67
0.25 | 0.00569 | 80.47 | 356.37 | 399.2
0.26 | 0.005947 | 81.6 | 366.59 | 412.57
0.27 | 0.006059 | 82.7 | 376.65 | 425.99
0.28 | 0.006294 | 83.78 | 386.16 | 438.66
0.29 | 0.006455 | 84.99 | 395.34 | 451.14
0.3 | 0.006614 | 86.07 | 404.28 | 463.36
0.31 | 0.006852 | 87.41 | 412.73 | 475.27
0.32 | 0.006991 | 88.3 | 420.82 | 487.02
0.33 | 0.007295 | 89.65 | 428.66 | 498.45
0.34 | 0.007373 | 90.8 | 436.14 | 509.47
0.35 | 0.007655 | 91.86 | 443.22 | 520.19
0.36 | 0.007793 | 93.13 | 450.04 | 530.61
0.37 | 0.008047 | 94 | 456.47 | 540.84
0.38 | 0.008244 | 95.23 | 462.69 | 550.61
0.39 | 0.008496 | 96.29 | 468.54 | 560.03
0.4 | 0.008726 | 97.31 | 474.2 | 569.3
0.41 | 0.008907 | 98.4 | 479.59 | 578
0.42 | 0.00923 | 99.51 | 484.68 | 586.6
0.43 | 0.009388 | 100.58 | 489.6 | 594.6
0.44 | 0.009749 | 101.6 | 494.31 | 602.6
0.45 | 0.009925 | 102.7 | 498.82 | 610.3
0.46 | 0.010301 | 103.69 | 503.18 | 617.6
0.47 | 0.010534 | 104.9 | 507.4 | 624.5
0.48 | 0.01086 | 106.01 | 511.48 | 631.3
0.49 | 0.011212 | 107.05 | 515.32 | 637.5
0.5 | 0.011517 | 108.29 | 519.15 | 643.5
0.51 | 0.011984 | 109.25 | 522.83 | 649.5
0.52 | 0.012247 | 110.43 | 526.45 | 654.9
0.53 | 0.012757 | 111.62 | 529.94 | 660.3
0.54 | 0.013067 | 112.78 | 533.23 | 665.3
0.55 | 0.013623 | 113.92 | 536.62 | 669.9
0.56 | 0.014015 | 115.09 | 539.78 | 674.4
0.57 | 0.014556 | 116.28 | 542.87 | 678.6
0.58 | 0.015084 | 117.49 | 545.78 | 683
0.59 | 0.015609 | 118.75 | 548.74 | 686.4
0.6 | 0.016123 | 119.83 | 551.59 | 690.2
0.61 | 0.016633 | 121.2 | 554.33 | 693.2
0.62 | 0.017403 | 122.34 | 556.99 | 696.4
0.63 | 0.017838 | 123.7 | 559.47 | 699.6
0.64 | 0.018616 | 125.02 | 562.01 | 702.1
0.65 | 0.019143 | 126.05 | 564.43 | 704.4
0.66 | 0.019805 | 127.45 | 566.72 | 707
0.67 | 0.020532 | 128.74 | 568.93 | 709.3
0.68 | 0.021216 | 129.98 | 570.9 | 710.8
0.69 | 0.021987 | 131.28 | 573.2 | 712.8
0.7 | 0.022604 | 132.5 | 574.8 | 714.5
0.71 | 0.023484 | 133.88 | 576.6 | 716
0.72 | 0.024133 | 135.12 | 578.8 | 717.4
0.73 | 0.025127 | 136.46 | 580.6 | 718.8
0.74 | 0.025857 | 137.71 | 582.1 | 719.8
0.75 | 0.026604 | 138.99 | 583.8 | 720.8
0.76 | 0.027489 | 140.33 | 585.4 | 721.8
0.77 | 0.028346 | 141.62 | 586.9 | 722.8
0.78 | 0.029307 | 142.96 | 588.5 | 723.7
0.79 | 0.030229 | 144.18 | 589.8 | 724.5
0.8 | 0.031175 | 145.57 | 591.1 | 725.1
0.81 | 0.031898 | 146.94 | 592.8 | 725.8
0.82 | 0.033101 | 148.31 | 594 | 726.5
0.83 | 0.033958 | 149.67 | 595.1 | 727.1
0.84 | 0.035039 | 150.9 | 596.5 | 727.7
0.85 | 0.035994 | 152.32 | 597.4 | 728.2
0.86 | 0.037132 | 153.74 | 598.9 | 728.3
0.87 | 0.038195 | 155.12 | 599.8 | 729.1
0.88 | 0.038976 | 156.47 | 601 | 729.2
0.89 | 0.040258 | 157.87 | 602 | 729.9
0.9 | 0.041337 | 159.32 | 603.4 | 730.3
0.91 | 0.042566 | 160.8 | 604.4 | 730.6
0.92 | 0.043709 | 162.16 | 605.5 | 730.9
0.93 | 0.044838 | 163.51 | 606.7 | 731.3
0.94 | 0.046025 | 164.97 | 607.4 | 731.5
0.95 | 0.04709 | 166.42 | 608.7 | 731.9
0.96 | 0.048469 | 167.87 | 609.6 | 732.2
0.97 | 0.049725 | 169.44 | 610.8 | 732.3
0.98 | 0.050924 | 170.72 | 611.8 | 732.9
0.99 | 0.052021 | 172.32 | 612.7 | 733.1
1 | 0.0535 | 173.75 | 613.8 | 733.3