## I-V Characteristic (mA-mm)
VDS (V) | VGS = -0.300 V | VGS = 0.100 V | VGS = 0.500 V | VGS = 0.900 V
0 | -3.0244e-05 | -0.5241 | -0.8679 | -5.406
0.01 | 0.0009072 | 7.788 | 15.506 | 12.364
0.02 | 0.0015753 | 15.448 | 31.855 | 30.088
0.03 | 0.0020773 | 22.675 | 48.176 | 47.917
0.04 | 0.0024862 | 29.337 | 64.63 | 65.56
0.05 | 0.0027632 | 35.311 | 80.59 | 82.96
0.06 | 0.0030379 | 40.659 | 96.67 | 100.41
0.07 | 0.0032291 | 45.737 | 112.78 | 117.71
0.08 | 0.0034103 | 49.933 | 128.33 | 134.86
0.09 | 0.003606 | 53.87 | 143.71 | 151.86
0.1 | 0.0037294 | 57.14 | 159.08 | 168.8
0.11 | 0.0039101 | 59.99 | 174.53 | 185.6
0.12 | 0.0040222 | 62.85 | 189.13 | 202.18
0.13 | 0.0041938 | 65.01 | 203.78 | 218.39
0.14 | 0.0043344 | 67.18 | 218.13 | 234.44
0.15 | 0.0044316 | 68.94 | 232.18 | 250.93
0.16 | 0.0046254 | 70.6 | 246.08 | 266.41
0.17 | 0.0047231 | 72.17 | 259.55 | 281.79
0.18 | 0.0048937 | 73.23 | 272.71 | 297.2
0.19 | 0.0050677 | 74.82 | 285.56 | 312.4
0.2 | 0.0051791 | 75.64 | 298.18 | 327.34
0.21 | 0.0054083 | 76.92 | 310.37 | 341.77
0.22 | 0.005495 | 77.81 | 322.12 | 356.23
0.23 | 0.005618 | 78.81 | 333.61 | 370.46
0.24 | 0.005847 | 80.03 | 344.78 | 384.28
0.25 | 0.006007 | 80.79 | 355.53 | 397.94
0.26 | 0.006172 | 82.18 | 365.73 | 411.28
0.27 | 0.006403 | 83.07 | 375.89 | 424.25
0.28 | 0.006557 | 84.44 | 385.45 | 437.03
0.29 | 0.006803 | 85.39 | 394.53 | 449.8
0.3 | 0.006896 | 86.64 | 403.46 | 461.83
0.31 | 0.007167 | 87.86 | 412.08 | 473.73
0.32 | 0.007276 | 88.97 | 420.12 | 485.31
0.33 | 0.007562 | 90.22 | 427.94 | 496.73
0.34 | 0.007732 | 91.24 | 435.41 | 507.87
0.35 | 0.007973 | 92.44 | 442.59 | 518.38
0.36 | 0.008178 | 93.59 | 449.44 | 528.86
0.37 | 0.008367 | 94.57 | 455.85 | 539.09
0.38 | 0.008664 | 95.81 | 462.06 | 548.83
0.39 | 0.008809 | 96.79 | 467.98 | 558.23
0.4 | 0.009164 | 97.96 | 473.69 | 567.52
0.41 | 0.009287 | 99 | 479.04 | 575.9
0.42 | 0.009638 | 100.1 | 484.13 | 584.8
0.43 | 0.009822 | 101.06 | 489.1 | 592.8
0.44 | 0.010138 | 102.22 | 493.85 | 601
0.45 | 0.010428 | 103.31 | 498.31 | 608.2
0.46 | 0.01071 | 104.34 | 502.64 | 615.8
0.47 | 0.011084 | 105.51 | 506.85 | 622.7
0.48 | 0.011316 | 106.42 | 511 | 629.3
0.49 | 0.011766 | 107.63 | 514.77 | 635.5
0.5 | 0.012024 | 108.78 | 518.6 | 641.9
0.51 | 0.012526 | 109.91 | 522.35 | 647.6
0.52 | 0.012809 | 111.07 | 525.9 | 653
0.53 | 0.013297 | 112.2 | 529.4 | 658.3
0.54 | 0.013686 | 113.46 | 532.67 | 663.3
0.55 | 0.014126 | 114.54 | 536 | 668.1
0.56 | 0.014717 | 115.72 | 539.2 | 672.5
0.57 | 0.015167 | 116.91 | 542.29 | 677
0.58 | 0.015791 | 118.11 | 545.19 | 680.8
0.59 | 0.016235 | 119.35 | 548.14 | 684.6
0.6 | 0.016923 | 120.51 | 550.99 | 688.2
0.61 | 0.01746 | 121.88 | 553.73 | 691.6
0.62 | 0.018112 | 122.98 | 556.36 | 694.6
0.63 | 0.018667 | 124.28 | 558.89 | 697.3
0.64 | 0.019398 | 125.55 | 561.45 | 700.4
0.65 | 0.020071 | 126.84 | 563.84 | 702.6
0.66 | 0.020695 | 128.18 | 566.11 | 705
0.67 | 0.021495 | 129.25 | 568.37 | 707.5
0.68 | 0.022177 | 130.66 | 570.3 | 709.3
0.69 | 0.023083 | 131.92 | 572.6 | 710.9
0.7 | 0.023726 | 133.24 | 574.4 | 712.7
0.71 | 0.024599 | 134.52 | 575.9 | 714.3
0.72 | 0.025305 | 135.73 | 578.2 | 715.6
0.73 | 0.026195 | 137.11 | 580 | 716.9
0.74 | 0.02706 | 138.4 | 581.6 | 718.2
0.75 | 0.027964 | 139.69 | 583.4 | 719.2
0.76 | 0.028894 | 140.84 | 585 | 720.4
0.77 | 0.029646 | 142.28 | 586.6 | 721.2
0.78 | 0.030719 | 143.64 | 588 | 722
0.79 | 0.031597 | 144.91 | 589.4 | 722.8
0.8 | 0.032732 | 146.33 | 590.8 | 723.6
0.81 | 0.033585 | 147.53 | 591.9 | 724.2
0.82 | 0.034633 | 148.87 | 593.6 | 724.9
0.83 | 0.035561 | 150.33 | 594.6 | 725.5
0.84 | 0.036603 | 151.66 | 595.8 | 725.9
0.85 | 0.037712 | 153.1 | 597.2 | 726.7
0.86 | 0.038795 | 154.37 | 598 | 726.9
0.87 | 0.040048 | 155.89 | 599.4 | 727.4
0.88 | 0.041124 | 157.33 | 600.7 | 727.9
0.89 | 0.042342 | 158.63 | 601.5 | 728.1
0.9 | 0.043381 | 160.03 | 602.6 | 728.4
0.91 | 0.044732 | 161.46 | 603.8 | 729
0.92 | 0.045768 | 162.93 | 604.7 | 729.1
0.93 | 0.046957 | 164.37 | 605.8 | 729.5
0.94 | 0.04824 | 165.79 | 607.1 | 729.9
0.95 | 0.049445 | 167.15 | 607.8 | 730.3
0.96 | 0.050868 | 168.64 | 609 | 730.6
0.97 | 0.052247 | 170.16 | 610.2 | 730.9
0.98 | 0.053758 | 171.57 | 611.1 | 731.3
0.99 | 0.054605 | 173.18 | 612 | 731.5
1 | 0.056041 | 174.45 | 613 | 731.7