## I-V Characteristic (mA-mm)
VDS (V) | VGS = -0.300 V | VGS = 0.100 V | VGS = 0.500 V | VGS = 0.900 V
0 | -2.5378e-05 | -0.5352 | -1.0828 | -5.042
0.01 | 0.0008757 | 7.802 | 15.487 | 12.611
0.02 | 0.0015524 | 15.552 | 32.206 | 30.341
0.03 | 0.0020507 | 22.682 | 48.379 | 48.121
0.04 | 0.0024333 | 29.348 | 65.02 | 65.88
0.05 | 0.0027562 | 35.434 | 80.95 | 83.4
0.06 | 0.0029771 | 40.767 | 97.03 | 100.68
0.07 | 0.0032063 | 45.78 | 113.04 | 118.42
0.08 | 0.0033779 | 50 | 128.61 | 135.41
0.09 | 0.0035379 | 53.953 | 144.38 | 152.44
0.1 | 0.0037165 | 57.22 | 159.57 | 169.4
0.11 | 0.0038224 | 60.13 | 174.81 | 186.29
0.12 | 0.0040017 | 62.95 | 189.68 | 202.91
0.13 | 0.0041101 | 65.1 | 204.31 | 219.27
0.14 | 0.0042585 | 67.27 | 218.73 | 235.33
0.15 | 0.0044317 | 69.1 | 232.96 | 251.51
0.16 | 0.0045417 | 70.63 | 246.65 | 267.51
0.17 | 0.0047287 | 72.35 | 260.21 | 282.93
0.18 | 0.0048291 | 73.39 | 273.55 | 298.22
0.19 | 0.0050023 | 74.91 | 286.36 | 313.48
0.2 | 0.0051809 | 75.84 | 298.97 | 328.28
0.21 | 0.0052694 | 77.04 | 311.06 | 343.16
0.22 | 0.0054978 | 78.04 | 322.91 | 357.36
0.23 | 0.005604 | 79 | 334.64 | 371.58
0.24 | 0.005733 | 80.23 | 345.6 | 385.45
0.25 | 0.00589 | 81 | 356.34 | 399.02
0.26 | 0.006139 | 82.46 | 366.63 | 412.45
0.27 | 0.006249 | 83.27 | 376.68 | 425.55
0.28 | 0.006531 | 84.58 | 386.28 | 438.27
0.29 | 0.006634 | 85.75 | 395.42 | 450.81
0.3 | 0.006892 | 86.89 | 404.24 | 463.1
0.31 | 0.007036 | 88.19 | 412.8 | 474.99
0.32 | 0.007267 | 89.17 | 420.94 | 486.58
0.33 | 0.007465 | 90.4 | 428.78 | 498.02
0.34 | 0.007657 | 91.58 | 436.25 | 508.98
0.35 | 0.007921 | 92.76 | 443.33 | 519.82
0.36 | 0.008067 | 93.77 | 450.21 | 530.21
0.37 | 0.008383 | 94.92 | 456.68 | 540.27
0.38 | 0.008519 | 95.99 | 462.87 | 550.04
0.39 | 0.008809 | 97.15 | 468.74 | 559.44
0.4 | 0.008997 | 98.22 | 474.42 | 568.76
0.41 | 0.0093 | 99.2 | 479.8 | 577.4
0.42 | 0.009501 | 100.34 | 484.93 | 586
0.43 | 0.009746 | 101.47 | 489.84 | 594.2
0.44 | 0.010109 | 102.54 | 494.53 | 602
0.45 | 0.010322 | 103.66 | 499.08 | 609.7
0.46 | 0.010724 | 104.66 | 503.43 | 616.7
0.47 | 0.010855 | 105.82 | 507.6 | 623.8
0.48 | 0.011322 | 106.89 | 511.73 | 630.1
0.49 | 0.011575 | 108.01 | 515.59 | 636.7
0.5 | 0.012027 | 109.07 | 519.4 | 642.8
0.51 | 0.012321 | 110.25 | 522.97 | 648.5
0.52 | 0.012786 | 111.44 | 526.63 | 653.9
0.53 | 0.013237 | 112.58 | 530.16 | 659.4
0.54 | 0.013582 | 113.72 | 533.49 | 664.4
0.55 | 0.014161 | 114.8 | 536.8 | 669
0.56 | 0.014531 | 116.11 | 539.95 | 673.7
0.57 | 0.01519 | 117.28 | 543.06 | 677.6
0.58 | 0.015609 | 118.43 | 546.06 | 681.8
0.59 | 0.016301 | 119.79 | 548.98 | 685.6
0.6 | 0.016774 | 120.88 | 551.82 | 689.1
0.61 | 0.017351 | 122.22 | 554.53 | 692.4
0.62 | 0.018029 | 123.43 | 557.17 | 695.5
0.63 | 0.018671 | 124.7 | 559.82 | 698.4
0.64 | 0.019334 | 126.01 | 562.27 | 701
0.65 | 0.019897 | 127.17 | 564.66 | 703.6
0.66 | 0.020723 | 128.52 | 567 | 705.8
0.67 | 0.02133 | 129.77 | 569.19 | 708
0.68 | 0.022233 | 131.12 | 571.5 | 710
0.69 | 0.022847 | 132.28 | 573.3 | 711.8
0.7 | 0.023687 | 133.61 | 575.1 | 713.3
0.71 | 0.024509 | 134.92 | 577.6 | 715.3
0.72 | 0.025209 | 136.19 | 578.9 | 716.4
0.73 | 0.026165 | 137.63 | 580.8 | 718.1
0.74 | 0.027022 | 138.69 | 582.3 | 718.9
0.75 | 0.02801 | 140.15 | 584.6 | 720.1
0.76 | 0.028696 | 141.48 | 585.8 | 720.8
0.77 | 0.029725 | 142.7 | 587.4 | 722
0.78 | 0.030701 | 144.11 | 588.7 | 722.8
0.79 | 0.031554 | 145.31 | 590.4 | 723.6
0.8 | 0.032511 | 146.7 | 591.7 | 724.5
0.81 | 0.033542 | 148.17 | 593 | 724.9
0.82 | 0.034563 | 149.45 | 594.4 | 725.6
0.83 | 0.035499 | 150.78 | 595.8 | 726
0.84 | 0.0367 | 152.24 | 597 | 726.9
0.85 | 0.037785 | 153.57 | 598.1 | 727.7
0.86 | 0.038825 | 155.01 | 599.4 | 727.9
0.87 | 0.039906 | 156.39 | 600.4 | 728.5
0.88 | 0.041083 | 157.71 | 601.5 | 728.7
0.89 | 0.042172 | 159.23 | 602.6 | 729
0.9 | 0.043323 | 160.67 | 603.8 | 729.7
0.91 | 0.044554 | 162.11 | 604.9 | 729.9
0.92 | 0.045792 | 163.57 | 605.9 | 730.3
0.93 | 0.047022 | 164.85 | 607.1 | 730.9
0.94 | 0.048154 | 166.38 | 607.8 | 730.9
0.95 | 0.049631 | 167.94 | 609 | 731.5
0.96 | 0.050774 | 169.36 | 610 | 731.7
0.97 | 0.052259 | 170.82 | 611 | 731.9
0.98 | 0.053396 | 172.3 | 612.2 | 731.9
0.99 | 0.05487 | 173.77 | 613.5 | 732.5
1 | 0.056125 | 175.23 | 614.4 | 732.7