## I-V Characteristic (mA-mm)
VDS (V) | VGS = -0.300 V | VGS = 0.100 V | VGS = 0.500 V | VGS = 0.900 V
0 | -3.3123e-05 | -0.5151 | -1.0467 | -5.38
0.01 | 0.0009262 | 7.866 | 15.46 | 12.83
0.02 | 0.0016271 | 15.632 | 32.251 | 30.467
0.03 | 0.0021784 | 22.884 | 48.52 | 48.228
0.04 | 0.0025696 | 29.705 | 65.24 | 65.98
0.05 | 0.0028937 | 35.672 | 81.32 | 83.74
0.06 | 0.0031704 | 41.224 | 97.33 | 101.1
0.07 | 0.0033617 | 46.107 | 113.37 | 118.53
0.08 | 0.0036001 | 50.606 | 129.06 | 136.11
0.09 | 0.0037305 | 54.362 | 144.8 | 153
0.1 | 0.0039187 | 57.75 | 159.95 | 169.8
0.11 | 0.0040551 | 60.74 | 175.31 | 186.89
0.12 | 0.0041791 | 63.48 | 190.4 | 203.42
0.13 | 0.0043793 | 65.86 | 205.06 | 220
0.14 | 0.0044718 | 67.79 | 219.32 | 236.04
0.15 | 0.0046726 | 69.85 | 233.7 | 252.3
0.16 | 0.0048117 | 71.29 | 247.42 | 268.06
0.17 | 0.0049678 | 73.01 | 261.01 | 283.59
0.18 | 0.0051743 | 74.18 | 274.31 | 299.02
0.19 | 0.0052572 | 75.55 | 287.27 | 314.41
0.2 | 0.0054826 | 76.72 | 299.72 | 329.13
0.21 | 0.0056009 | 77.69 | 311.91 | 343.79
0.22 | 0.005747 | 78.96 | 323.79 | 358.53
0.23 | 0.005859 | 79.77 | 335.38 | 372.56
0.24 | 0.006117 | 81.11 | 346.38 | 386.39
0.25 | 0.00627 | 81.82 | 357.13 | 400.07
0.26 | 0.006458 | 83.11 | 367.51 | 413.29
0.27 | 0.006681 | 84.22 | 377.43 | 426.55
0.28 | 0.006844 | 85.29 | 387.05 | 439.26
0.29 | 0.007134 | 86.61 | 396.32 | 451.81
0.3 | 0.007227 | 87.66 | 405.05 | 464.01
0.31 | 0.007508 | 88.97 | 413.59 | 475.89
0.32 | 0.007656 | 90.08 | 421.75 | 487.58
0.33 | 0.007944 | 91.34 | 429.6 | 498.99
0.34 | 0.008092 | 92.38 | 436.97 | 509.85
0.35 | 0.008355 | 93.55 | 444.03 | 520.55
0.36 | 0.008577 | 94.72 | 450.98 | 531.22
0.37 | 0.00877 | 95.81 | 457.44 | 541.21
0.38 | 0.009084 | 96.93 | 463.54 | 550.89
0.39 | 0.009263 | 97.9 | 469.34 | 560.28
0.4 | 0.009614 | 99.09 | 475.06 | 569.53
0.41 | 0.009764 | 100.18 | 480.47 | 578
0.42 | 0.010117 | 101.3 | 485.54 | 586.6
0.43 | 0.01031 | 102.46 | 490.41 | 594.6
0.44 | 0.010677 | 103.38 | 495.16 | 602.7
0.45 | 0.010959 | 104.5 | 499.73 | 610.2
0.46 | 0.011286 | 105.65 | 503.98 | 617.4
0.47 | 0.011661 | 106.77 | 508.1 | 624.2
0.48 | 0.011896 | 107.85 | 512.27 | 630.9
0.49 | 0.012376 | 108.96 | 516.12 | 637.2
0.5 | 0.012629 | 110.09 | 520 | 643.5
0.51 | 0.013179 | 111.24 | 523.55 | 648.9
0.52 | 0.013468 | 112.36 | 527.24 | 654.5
0.53 | 0.013987 | 113.54 | 530.71 | 659.9
0.54 | 0.014422 | 114.72 | 534.02 | 664.9
0.55 | 0.014909 | 115.89 | 537.31 | 669.5
0.56 | 0.015514 | 117.09 | 540.43 | 674.1
0.57 | 0.016013 | 118.41 | 543.63 | 678.2
0.58 | 0.01665 | 119.41 | 546.6 | 682.2
0.59 | 0.017068 | 120.78 | 549.49 | 685.9
0.6 | 0.017821 | 122.01 | 552.29 | 689.6
0.61 | 0.018392 | 123.22 | 555.06 | 692.8
0.62 | 0.019116 | 124.51 | 557.7 | 696
0.63 | 0.019747 | 125.73 | 560.28 | 698.7
0.64 | 0.020485 | 127.03 | 562.77 | 701.6
0.65 | 0.021218 | 128.31 | 565.11 | 703.9
0.66 | 0.021908 | 129.64 | 567.49 | 706.4
0.67 | 0.022766 | 130.78 | 569.66 | 708.2
0.68 | 0.023454 | 132.13 | 571.8 | 710.1
0.69 | 0.024449 | 133.39 | 573.9 | 712.3
0.7 | 0.025077 | 134.68 | 575.7 | 714
0.71 | 0.025908 | 136.09 | 577.8 | 715.4
0.72 | 0.026744 | 137.17 | 579.6 | 716.8
0.73 | 0.027726 | 138.56 | 581.6 | 718.1
0.74 | 0.028538 | 139.87 | 583 | 719.2
0.75 | 0.029482 | 141.2 | 584.8 | 720.2
0.76 | 0.030552 | 142.54 | 586.4 | 721.2
0.77 | 0.031376 | 143.74 | 588 | 722.1
0.78 | 0.032417 | 145.19 | 589.2 | 722.9
0.79 | 0.033367 | 146.49 | 590.8 | 723.8
0.8 | 0.034564 | 147.87 | 592.4 | 724.5
0.81 | 0.035504 | 149.13 | 593.6 | 725.3
0.82 | 0.03661 | 150.49 | 594.6 | 725.8
0.83 | 0.037597 | 151.87 | 595.8 | 726.3
0.84 | 0.038659 | 153.24 | 597.2 | 727
0.85 | 0.039962 | 154.68 | 598.3 | 727.7
0.86 | 0.040985 | 155.92 | 599.4 | 728.1
0.87 | 0.042253 | 157.39 | 600.8 | 728.5
0.88 | 0.043271 | 158.8 | 601.9 | 729
0.89 | 0.044662 | 160.23 | 602.9 | 729.3
0.9 | 0.045703 | 161.75 | 604.2 | 729.9
0.91 | 0.047196 | 163.03 | 605.3 | 729.9
0.92 | 0.048386 | 164.53 | 606.2 | 730.3
0.93 | 0.049638 | 166.02 | 607.4 | 730.7
0.94 | 0.050998 | 167.42 | 608.5 | 730.9
0.95 | 0.052112 | 169 | 609.5 | 731.5
0.96 | 0.053632 | 170.36 | 610.3 | 731.7
0.97 | 0.055152 | 171.85 | 611.4 | 731.9
0.98 | 0.056685 | 173.34 | 612.4 | 732.3
0.99 | 0.058 | 174.79 | 613.4 | 732.4
1 | 0.05926 | 176.16 | 614.4 | 732.7