## I-V Characteristic (mA-mm)
VDS (V) | VGS = -0.300 V | VGS = 0.100 V | VGS = 0.500 V | VGS = 0.900 V
0 | -3.1584e-05 | -0.5152 | -1.0707 | -5.246
0.01 | 0.0008831 | 7.776 | 15.624 | 12.599
0.02 | 0.0015379 | 15.474 | 31.861 | 30.342
0.03 | 0.0020318 | 22.714 | 48.214 | 47.891
0.04 | 0.0024372 | 29.337 | 64.67 | 65.7
0.05 | 0.0027109 | 35.321 | 80.74 | 83.18
0.06 | 0.0029714 | 40.71 | 96.79 | 100.81
0.07 | 0.0031635 | 45.711 | 112.68 | 118.07
0.08 | 0.0033336 | 49.9 | 128.45 | 135.12
0.09 | 0.0035302 | 53.873 | 143.9 | 152.23
0.1 | 0.0036539 | 57.14 | 159.08 | 168.86
0.11 | 0.0038293 | 60.09 | 174.37 | 186.01
0.12 | 0.0039409 | 62.87 | 189.38 | 202.44
0.13 | 0.0040818 | 64.98 | 203.86 | 218.69
0.14 | 0.0042474 | 67.24 | 218.27 | 234.92
0.15 | 0.0043453 | 68.87 | 232.34 | 250.95
0.16 | 0.004535 | 70.57 | 246.22 | 266.82
0.17 | 0.00464 | 72.17 | 259.74 | 282.27
0.18 | 0.0047795 | 73.21 | 272.77 | 297.49
0.19 | 0.0049623 | 74.76 | 285.74 | 312.77
0.2 | 0.0050715 | 75.64 | 298.18 | 327.8
0.21 | 0.0052824 | 76.99 | 310.3 | 342.23
0.22 | 0.0053872 | 77.88 | 322.22 | 356.66
0.23 | 0.0055893 | 78.88 | 333.71 | 370.9
0.24 | 0.005678 | 80.03 | 344.71 | 384.59
0.25 | 0.005872 | 80.93 | 355.41 | 398.43
0.26 | 0.006065 | 82.22 | 365.8 | 411.59
0.27 | 0.006227 | 83.03 | 375.72 | 424.61
0.28 | 0.006458 | 84.39 | 385.28 | 437.42
0.29 | 0.006582 | 85.39 | 394.41 | 449.86
0.3 | 0.006835 | 86.69 | 403.27 | 462.14
0.31 | 0.00695 | 87.93 | 411.84 | 474.04
0.32 | 0.007217 | 88.98 | 419.84 | 485.57
0.33 | 0.007325 | 90.24 | 427.71 | 497
0.34 | 0.007599 | 91.3 | 435.09 | 508.04
0.35 | 0.007789 | 92.52 | 442.25 | 518.68
0.36 | 0.007975 | 93.6 | 449.07 | 529.15
0.37 | 0.00826 | 94.72 | 455.53 | 539.2
0.38 | 0.00843 | 95.84 | 461.66 | 548.98
0.39 | 0.00875 | 96.85 | 467.49 | 558.48
0.4 | 0.008874 | 98.04 | 473.21 | 567.61
0.41 | 0.009212 | 99.07 | 478.5 | 576.4
0.42 | 0.009363 | 100.22 | 483.68 | 584.6
0.43 | 0.009712 | 101.1 | 488.54 | 592.8
0.44 | 0.009913 | 102.27 | 493.31 | 601
0.45 | 0.010241 | 103.38 | 497.75 | 608.2
0.46 | 0.010523 | 104.47 | 502.07 | 615.4
0.47 | 0.01077 | 105.69 | 506.26 | 622.7
0.48 | 0.01117 | 106.61 | 510.32 | 629.1
0.49 | 0.011414 | 107.77 | 514.22 | 635.7
0.5 | 0.011915 | 108.94 | 517.97 | 641.5
0.51 | 0.012163 | 110.09 | 521.68 | 647.3
0.52 | 0.012658 | 111.18 | 525.26 | 652.9
0.53 | 0.012994 | 112.3 | 528.73 | 658.1
0.54 | 0.01347 | 113.52 | 532.07 | 663.3
0.55 | 0.013931 | 114.69 | 535.28 | 667.7
0.56 | 0.014417 | 115.93 | 538.56 | 672.4
0.57 | 0.014992 | 117.01 | 541.63 | 676.4
0.58 | 0.015385 | 118.19 | 544.6 | 680.4
0.59 | 0.016069 | 119.47 | 547.46 | 684.3
0.6 | 0.016518 | 120.68 | 550.34 | 687.7
0.61 | 0.017237 | 122.06 | 553.04 | 691.4
0.62 | 0.017796 | 123.06 | 555.7 | 694.2
0.63 | 0.018483 | 124.49 | 558.27 | 697.1
0.64 | 0.019075 | 125.75 | 560.7 | 699.7
0.65 | 0.019707 | 126.99 | 563.11 | 702.5
0.66 | 0.020471 | 128.33 | 565.48 | 704.5
0.67 | 0.021176 | 129.49 | 567.64 | 706.8
0.68 | 0.021956 | 130.92 | 569.89 | 708.9
0.69 | 0.022578 | 132.13 | 571.8 | 710.5
0.7 | 0.023378 | 133.41 | 573.9 | 712.4
0.71 | 0.024141 | 134.65 | 575.4 | 713.6
0.72 | 0.024969 | 135.97 | 577.4 | 715.3
0.73 | 0.025722 | 137.35 | 579.1 | 716.4
0.74 | 0.026672 | 138.59 | 581 | 717.6
0.75 | 0.027602 | 139.95 | 582.8 | 718.8
0.76 | 0.028342 | 141.08 | 584.4 | 719.6
0.77 | 0.02936 | 142.51 | 585.5 | 720.5
0.78 | 0.030227 | 143.82 | 587.2 | 721.3
0.79 | 0.031328 | 145.07 | 588.8 | 722.1
0.8 | 0.032126 | 146.68 | 590.1 | 722.8
0.81 | 0.033145 | 147.71 | 591.4 | 723.6
0.82 | 0.034143 | 149.22 | 592.6 | 724.2
0.83 | 0.035106 | 150.65 | 593.8 | 724.7
0.84 | 0.036274 | 151.98 | 595.4 | 725.1
0.85 | 0.03729 | 153.36 | 596.2 | 725.8
0.86 | 0.038523 | 154.68 | 597.7 | 726
0.87 | 0.039373 | 156.15 | 599 | 726.7
0.88 | 0.04064 | 157.57 | 599.8 | 727.2
0.89 | 0.041805 | 158.96 | 601 | 727.7
0.9 | 0.042974 | 160.32 | 602.2 | 728.1
0.91 | 0.044101 | 161.79 | 603.1 | 728.3
0.92 | 0.045432 | 163.29 | 604.2 | 728.7
0.93 | 0.046626 | 164.71 | 605.3 | 729.1
0.94 | 0.047653 | 166.29 | 606.3 | 729.3
0.95 | 0.049234 | 167.53 | 607.4 | 729.9
0.96 | 0.050468 | 169.02 | 608.6 | 729.9
0.97 | 0.051739 | 170.56 | 609.4 | 730.3
0.98 | 0.053035 | 172.01 | 610.5 | 730.6
0.99 | 0.054439 | 173.51 | 611.1 | 730.9
1 | 0.055647 | 174.86 | 612.4 | 731.5