## I-V Characteristic (mA-mm)
VDS (V) | VGS = -0.300 V | VGS = 0.100 V | VGS = 0.500 V | VGS = 0.900 V
0 | -2.4222e-05 | -0.5261 | -1.098 | -5.297
0.01 | 0.0008233 | 7.661 | 15.608 | 12.939
0.02 | 0.0014454 | 15.436 | 32.292 | 30.536
0.03 | 0.0019265 | 22.514 | 48.61 | 48.287
0.04 | 0.0022679 | 29.072 | 65.17 | 66.2
0.05 | 0.0025682 | 34.949 | 81.3 | 83.7
0.06 | 0.0027899 | 40.432 | 97.41 | 101.31
0.07 | 0.0029775 | 45.199 | 113.32 | 118.75
0.08 | 0.0031646 | 49.546 | 129.05 | 136.19
0.09 | 0.0032843 | 53.232 | 145 | 153.18
0.1 | 0.0034628 | 56.591 | 160.02 | 170.2
0.11 | 0.0035761 | 59.24 | 175.39 | 187.14
0.12 | 0.0037103 | 61.9 | 190.36 | 203.62
0.13 | 0.0038642 | 64.32 | 204.94 | 220.35
0.14 | 0.0039495 | 66.16 | 219.39 | 236.48
0.15 | 0.0041226 | 68.15 | 233.58 | 252.56
0.16 | 0.0042267 | 69.55 | 247.44 | 268.46
0.17 | 0.0043634 | 71.21 | 260.83 | 284.27
0.18 | 0.0045161 | 72.37 | 274.15 | 299.46
0.19 | 0.0046219 | 73.61 | 287.21 | 314.77
0.2 | 0.0048095 | 74.86 | 299.75 | 329.82
0.21 | 0.004914 | 75.64 | 311.79 | 344.54
0.22 | 0.0050981 | 77.02 | 323.75 | 359.01
0.23 | 0.0052434 | 77.71 | 335.42 | 373.28
0.24 | 0.0053801 | 78.97 | 346.24 | 387.22
0.25 | 0.0055877 | 79.95 | 357 | 400.75
0.26 | 0.0056863 | 80.93 | 367.36 | 414.09
0.27 | 0.005789 | 82.14 | 377.24 | 427.48
0.28 | 0.005964 | 83.07 | 386.84 | 440.18
0.29 | 0.006159 | 84.43 | 396.01 | 452.59
0.3 | 0.006342 | 85.43 | 404.83 | 464.92
0.31 | 0.006568 | 86.81 | 413.26 | 477.09
0.32 | 0.006676 | 87.69 | 421.31 | 488.61
0.33 | 0.006957 | 88.98 | 429.22 | 500.04
0.34 | 0.007058 | 90.06 | 436.64 | 511.08
0.35 | 0.007324 | 91.24 | 443.58 | 521.86
0.36 | 0.007465 | 92.4 | 450.51 | 532.46
0.37 | 0.007711 | 93.37 | 456.95 | 542.43
0.38 | 0.007911 | 94.52 | 463.11 | 552.24
0.39 | 0.008103 | 95.59 | 468.87 | 561.79
0.4 | 0.008371 | 96.67 | 474.5 | 570.9
0.41 | 0.008544 | 97.83 | 479.92 | 579.8
0.42 | 0.008863 | 98.78 | 484.95 | 588.2
0.43 | 0.008993 | 99.93 | 489.87 | 596.8
0.44 | 0.009338 | 101 | 494.59 | 604.3
0.45 | 0.009516 | 102.13 | 499.08 | 611.8
0.46 | 0.009839 | 103.1 | 503.47 | 619
0.47 | 0.010106 | 104.24 | 507.58 | 626
0.48 | 0.010429 | 105.37 | 511.62 | 632.7
0.49 | 0.01073 | 106.47 | 515.53 | 639.1
0.5 | 0.010989 | 107.67 | 519.4 | 645.3
0.51 | 0.011448 | 108.57 | 522.95 | 650.9
0.52 | 0.011767 | 109.9 | 526.54 | 656.6
0.53 | 0.012257 | 110.92 | 530.14 | 661.8
0.54 | 0.012589 | 112.1 | 533.45 | 666.7
0.55 | 0.013025 | 113.29 | 536.7 | 671.3
0.56 | 0.013456 | 114.37 | 539.8 | 676
0.57 | 0.013958 | 115.63 | 542.94 | 680.4
0.58 | 0.014431 | 116.89 | 545.99 | 684.2
0.59 | 0.014873 | 118.05 | 548.85 | 687.8
0.6 | 0.015507 | 119.19 | 551.73 | 691.6
0.61 | 0.015963 | 120.46 | 554.4 | 694.6
0.62 | 0.016608 | 121.74 | 557.15 | 697.8
0.63 | 0.017158 | 122.99 | 559.67 | 700.9
0.64 | 0.017795 | 124.27 | 562.21 | 703.2
0.65 | 0.018396 | 125.36 | 564.59 | 705.9
0.66 | 0.019081 | 126.79 | 566.88 | 708.5
0.67 | 0.019711 | 127.93 | 569.12 | 710.1
0.68 | 0.020345 | 129.29 | 571.1 | 712.5
0.69 | 0.02111 | 130.66 | 573.2 | 714
0.7 | 0.021756 | 131.76 | 575 | 715.7
0.71 | 0.022596 | 133.11 | 577 | 717.2
0.72 | 0.023292 | 134.41 | 578.9 | 718.8
0.73 | 0.02405 | 135.73 | 580.8 | 719.7
0.74 | 0.024775 | 137.06 | 582.3 | 721.2
0.75 | 0.025631 | 138.26 | 584.2 | 722.2
0.76 | 0.026416 | 139.63 | 585.5 | 723.2
0.77 | 0.027205 | 140.9 | 587.2 | 724.1
0.78 | 0.028092 | 142.22 | 589 | 725.1
0.79 | 0.028902 | 143.46 | 590.2 | 725.8
0.8 | 0.029981 | 144.81 | 591.7 | 726.5
0.81 | 0.030812 | 146.17 | 593 | 727.1
0.82 | 0.031758 | 147.53 | 594.2 | 728.1
0.83 | 0.032632 | 148.98 | 595.4 | 728.3
0.84 | 0.033669 | 150.17 | 597 | 728.7
0.85 | 0.034575 | 151.64 | 597.8 | 729.2
0.86 | 0.035577 | 153.05 | 599 | 729.8
0.87 | 0.036688 | 154.41 | 600.5 | 730.3
0.88 | 0.037649 | 155.85 | 601.2 | 730.7
0.89 | 0.038764 | 157.16 | 602.6 | 731.3
0.9 | 0.039747 | 158.68 | 603.6 | 731.5
0.91 | 0.040968 | 160.1 | 604.4 | 731.9
0.92 | 0.042048 | 161.54 | 605.8 | 732.1
0.93 | 0.043258 | 162.93 | 606.9 | 732.4
0.94 | 0.044383 | 164.39 | 607.8 | 732.9
0.95 | 0.045556 | 165.86 | 609 | 733.3
0.96 | 0.04678 | 167.3 | 609.8 | 733.5
0.97 | 0.047801 | 168.72 | 611.1 | 734.1
0.98 | 0.049046 | 170.08 | 612.2 | 734.3
0.99 | 0.050427 | 171.64 | 613.1 | 734.5
1 | 0.051625 | 173.12 | 614.1 | 734.9