## I-V Characteristic (mA-mm)
VDS (V) | VGS = -0.300 V | VGS = 0.100 V | VGS = 0.500 V | VGS = 0.900 V
0 | -3.3176e-05 | -0.5278 | -1.0172 | -5.28
0.01 | 0.0008642 | 7.758 | 15.637 | 12.869
0.02 | 0.0015353 | 15.508 | 32.157 | 30.507
0.03 | 0.0020353 | 22.634 | 48.553 | 48.249
0.04 | 0.0024059 | 29.33 | 65.12 | 66.16
0.05 | 0.0027266 | 35.254 | 81.27 | 83.72
0.06 | 0.002944 | 40.657 | 97.27 | 101.32
0.07 | 0.0031685 | 45.605 | 113.32 | 118.6
0.08 | 0.0033434 | 49.831 | 129.26 | 136.05
0.09 | 0.0034788 | 53.771 | 144.63 | 153
0.1 | 0.0036664 | 56.978 | 160.08 | 169.98
0.11 | 0.0037763 | 59.95 | 175.39 | 186.95
0.12 | 0.0039395 | 62.47 | 190.34 | 203.74
0.13 | 0.0040768 | 64.81 | 205.18 | 220.23
0.14 | 0.004194 | 66.9 | 219.43 | 236.38
0.15 | 0.0043773 | 68.62 | 233.66 | 252.47
0.16 | 0.0044556 | 70.43 | 247.46 | 268.32
0.17 | 0.0046449 | 71.69 | 260.88 | 284.17
0.18 | 0.004786 | 73.26 | 274.25 | 299.35
0.19 | 0.0049132 | 74.27 | 287.19 | 314.67
0.2 | 0.0051058 | 75.48 | 299.72 | 329.67
0.21 | 0.0052031 | 76.64 | 311.91 | 344.18
0.22 | 0.0054036 | 77.48 | 323.82 | 358.83
0.23 | 0.005523 | 78.84 | 335.3 | 373
0.24 | 0.005668 | 79.52 | 346.4 | 386.86
0.25 | 0.005844 | 80.83 | 357.07 | 400.51
0.26 | 0.006047 | 81.8 | 367.38 | 413.85
0.27 | 0.006164 | 82.89 | 377.5 | 427.14
0.28 | 0.006406 | 84.02 | 387 | 439.87
0.29 | 0.006517 | 85.18 | 396.21 | 452.36
0.3 | 0.006789 | 86.41 | 405.01 | 464.62
0.31 | 0.006891 | 87.48 | 413.53 | 476.85
0.32 | 0.007148 | 88.75 | 421.66 | 488.29
0.33 | 0.007313 | 89.79 | 429.42 | 499.72
0.34 | 0.007523 | 91.08 | 436.84 | 510.81
0.35 | 0.007752 | 92.16 | 443.98 | 521.4
0.36 | 0.00794 | 93.24 | 450.82 | 532.12
0.37 | 0.00823 | 94.42 | 457.23 | 542.08
0.38 | 0.008354 | 95.43 | 463.41 | 551.88
0.39 | 0.008667 | 96.47 | 469.25 | 561.35
0.4 | 0.008802 | 97.63 | 474.94 | 570.7
0.41 | 0.009136 | 98.75 | 480.32 | 579.4
0.42 | 0.009317 | 99.75 | 485.38 | 587.8
0.43 | 0.009614 | 100.82 | 490.28 | 596
0.44 | 0.009875 | 101.91 | 494.97 | 603.8
0.45 | 0.01011 | 103 | 499.52 | 611.4
0.46 | 0.010488 | 104.04 | 503.8 | 618.6
0.47 | 0.010705 | 105.11 | 508.02 | 625.9
0.48 | 0.011141 | 106.27 | 512.11 | 632.5
0.49 | 0.011329 | 107.38 | 515.97 | 638.7
0.5 | 0.011766 | 108.47 | 519.88 | 644.9
0.51 | 0.012042 | 109.65 | 523.47 | 650.5
0.52 | 0.01252 | 110.66 | 527.11 | 656.3
0.53 | 0.012878 | 111.9 | 530.52 | 661.4
0.54 | 0.013364 | 113.05 | 533.9 | 666.1
0.55 | 0.013836 | 114.26 | 537.15 | 671
0.56 | 0.014235 | 115.45 | 540.37 | 675.4
0.57 | 0.014871 | 116.55 | 543.47 | 680
0.58 | 0.015252 | 117.83 | 546.48 | 683.6
0.59 | 0.015903 | 119.07 | 549.4 | 687.5
0.6 | 0.016404 | 120.27 | 552.18 | 690.9
0.61 | 0.017072 | 121.46 | 554.93 | 694.4
0.62 | 0.017634 | 122.74 | 557.62 | 697.8
0.63 | 0.018225 | 124.01 | 560.17 | 700.5
0.64 | 0.018979 | 125.25 | 562.73 | 703.2
0.65 | 0.019602 | 126.59 | 565.04 | 705.7
0.66 | 0.020366 | 127.75 | 567.35 | 708
0.67 | 0.02092 | 129.04 | 569.6 | 710
0.68 | 0.021735 | 130.41 | 571.7 | 712.2
0.69 | 0.022459 | 131.68 | 573.8 | 714
0.7 | 0.023238 | 132.96 | 575.7 | 715.7
0.71 | 0.023966 | 134.16 | 577.8 | 717
0.72 | 0.02487 | 135.57 | 579.6 | 718.7
0.73 | 0.025752 | 136.87 | 581.4 | 719.7
0.74 | 0.026361 | 138.19 | 583 | 721
0.75 | 0.027347 | 139.4 | 584.8 | 722
0.76 | 0.028309 | 140.71 | 586.2 | 722.9
0.77 | 0.029189 | 142.02 | 588 | 724
0.78 | 0.030006 | 143.44 | 589.4 | 724.9
0.79 | 0.030954 | 144.78 | 590.6 | 725.5
0.8 | 0.031862 | 145.95 | 591.9 | 726.3
0.81 | 0.032931 | 147.43 | 593.6 | 727.1
0.82 | 0.033851 | 148.75 | 594.6 | 727.7
0.83 | 0.034872 | 150.13 | 595.8 | 728.3
0.84 | 0.035958 | 151.6 | 597.4 | 728.7
0.85 | 0.0368 | 152.88 | 598.3 | 729.5
0.86 | 0.038008 | 154.28 | 599.4 | 729.9
0.87 | 0.039045 | 155.65 | 600.9 | 730.3
0.88 | 0.040306 | 157.13 | 601.8 | 730.9
0.89 | 0.041223 | 158.51 | 603 | 731.3
0.9 | 0.042472 | 159.88 | 603.9 | 731.3
0.91 | 0.043737 | 161.37 | 605.2 | 731.7
0.92 | 0.044709 | 162.81 | 606.3 | 732.2
0.93 | 0.046085 | 164.31 | 607.4 | 732.4
0.94 | 0.047249 | 165.61 | 608.5 | 732.7
0.95 | 0.04858 | 167.17 | 609.4 | 733.3
0.96 | 0.04967 | 168.62 | 610.6 | 733.5
0.97 | 0.051084 | 170.08 | 611.7 | 733.6
0.98 | 0.052305 | 171.68 | 612.7 | 734.1
0.99 | 0.053654 | 172.96 | 613.8 | 734.3
1 | 0.054988 | 174.55 | 614.7 | 734.9