## I-V Characteristic (mA-mm)
VDS (V) | VGS = -0.300 V | VGS = 0.100 V | VGS = 0.500 V | VGS = 0.900 V
0 | -2.6201e-05 | -0.5516 | -0.8423 | -5.28
0.01 | 0.0008194 | 7.694 | 15.585 | 12.642
0.02 | 0.0014525 | 15.468 | 32.022 | 30.504
0.03 | 0.0019186 | 22.506 | 48.482 | 48.095
0.04 | 0.0022612 | 29.116 | 64.88 | 66.14
0.05 | 0.0025677 | 34.959 | 81.23 | 83.4
0.06 | 0.002766 | 40.413 | 97.25 | 101.35
0.07 | 0.0029778 | 45.207 | 113.24 | 118.76
0.08 | 0.0031438 | 49.463 | 129.01 | 135.75
0.09 | 0.0032757 | 53.207 | 144.63 | 153
0.1 | 0.0034438 | 56.49 | 159.87 | 169.92
0.11 | 0.0035381 | 59.32 | 175.33 | 186.97
0.12 | 0.0036932 | 61.76 | 190.2 | 203.39
0.13 | 0.0038198 | 64.28 | 204.9 | 219.95
0.14 | 0.0039497 | 66.08 | 219.07 | 236.21
0.15 | 0.0040991 | 68.02 | 233.36 | 252.41
0.16 | 0.0041765 | 69.62 | 247.42 | 268.19
0.17 | 0.0043475 | 70.89 | 260.71 | 283.89
0.18 | 0.0044613 | 72.41 | 273.85 | 299.16
0.19 | 0.0045855 | 73.38 | 286.92 | 314.35
0.2 | 0.0047636 | 74.76 | 299.39 | 329.58
0.21 | 0.0048548 | 75.62 | 311.56 | 344.11
0.22 | 0.0050512 | 76.76 | 323.4 | 358.42
0.23 | 0.005161 | 77.69 | 334.92 | 372.8
0.24 | 0.0053404 | 78.61 | 345.96 | 386.62
0.25 | 0.0055193 | 79.83 | 356.71 | 400.35
0.26 | 0.0056079 | 80.63 | 366.99 | 413.54
0.27 | 0.005708 | 82.02 | 377 | 426.85
0.28 | 0.005896 | 82.83 | 386.4 | 439.62
0.29 | 0.006097 | 84.18 | 395.69 | 452.1
0.3 | 0.00623 | 85.29 | 404.57 | 464.42
0.31 | 0.006474 | 86.45 | 412.93 | 476.51
0.32 | 0.006574 | 87.69 | 420.99 | 488.02
0.33 | 0.006816 | 88.73 | 428.82 | 499.37
0.34 | 0.006935 | 89.91 | 436.25 | 510.62
0.35 | 0.007213 | 90.96 | 443.23 | 521.23
0.36 | 0.007366 | 92.04 | 450.07 | 531.73
0.37 | 0.007572 | 93.13 | 456.5 | 541.72
0.38 | 0.007817 | 94.21 | 462.7 | 551.49
0.39 | 0.007988 | 95.33 | 468.46 | 561.09
0.4 | 0.008239 | 96.34 | 474.09 | 570.2
0.41 | 0.008389 | 97.47 | 479.48 | 579
0.42 | 0.008693 | 98.33 | 484.54 | 587.6
0.43 | 0.00884 | 99.59 | 489.4 | 595.8
0.44 | 0.009157 | 100.62 | 494.05 | 603.4
0.45 | 0.009351 | 101.74 | 498.51 | 611
0.46 | 0.009711 | 102.81 | 502.91 | 618.3
0.47 | 0.009951 | 103.83 | 506.95 | 625.2
0.48 | 0.010224 | 104.95 | 511.09 | 631.9
0.49 | 0.010601 | 105.97 | 514.87 | 638.1
0.5 | 0.010857 | 107.09 | 518.7 | 644.1
0.51 | 0.011283 | 108.19 | 522.3 | 650
0.52 | 0.011511 | 109.38 | 525.88 | 655.5
0.53 | 0.011968 | 110.48 | 529.33 | 660.6
0.54 | 0.012279 | 111.57 | 532.68 | 665.4
0.55 | 0.012756 | 112.76 | 535.95 | 670.6
0.56 | 0.01318 | 113.86 | 539.08 | 674.8
0.57 | 0.013667 | 115.05 | 542.17 | 679
0.58 | 0.014144 | 116.31 | 545.14 | 683
0.59 | 0.01454 | 117.47 | 548.02 | 687
0.6 | 0.015157 | 118.8 | 550.82 | 690.2
0.61 | 0.015626 | 119.83 | 553.57 | 693.3
0.62 | 0.01627 | 121.15 | 556.26 | 696.5
0.63 | 0.016705 | 122.36 | 558.72 | 699.6
0.64 | 0.017433 | 123.62 | 561.21 | 702.2
0.65 | 0.017939 | 124.87 | 563.61 | 704.8
0.66 | 0.018496 | 126.09 | 565.9 | 706.8
0.67 | 0.019297 | 127.43 | 568.17 | 709.3
0.68 | 0.019949 | 128.65 | 570.2 | 710.8
0.69 | 0.02062 | 129.95 | 572.3 | 712.8
0.7 | 0.021203 | 131.12 | 574.1 | 714.4
0.71 | 0.022041 | 132.44 | 575.8 | 716
0.72 | 0.022607 | 133.8 | 577.8 | 717.3
0.73 | 0.023485 | 134.97 | 579.8 | 718.4
0.74 | 0.024195 | 136.39 | 581.6 | 719.6
0.75 | 0.024977 | 137.47 | 582.9 | 720.8
0.76 | 0.025714 | 138.87 | 584.8 | 721.9
0.77 | 0.026505 | 140.19 | 586.2 | 722.6
0.78 | 0.027354 | 141.46 | 587.4 | 723.3
0.79 | 0.028291 | 142.9 | 588.7 | 724.1
0.8 | 0.029146 | 144.06 | 590.2 | 724.9
0.81 | 0.029911 | 145.48 | 591.7 | 725.5
0.82 | 0.030813 | 146.81 | 593 | 726.3
0.83 | 0.031796 | 148.17 | 594.4 | 726.7
0.84 | 0.032742 | 149.45 | 595.6 | 727.4
0.85 | 0.033613 | 150.92 | 596.6 | 727.9
0.86 | 0.034679 | 152.19 | 597.8 | 728.2
0.87 | 0.03569 | 153.64 | 599.2 | 728.7
0.88 | 0.036537 | 155.07 | 600.3 | 729.1
0.89 | 0.03772 | 156.4 | 601.2 | 729.7
0.9 | 0.038709 | 157.91 | 602.4 | 729.9
0.91 | 0.039791 | 159.33 | 603.5 | 730.3
0.92 | 0.040746 | 160.73 | 604.5 | 730.4
0.93 | 0.041911 | 162.27 | 605.6 | 730.9
0.94 | 0.04291 | 163.53 | 606.7 | 731.1
0.95 | 0.044036 | 165.07 | 607.6 | 731.5
0.96 | 0.045325 | 166.51 | 608.6 | 731.9
0.97 | 0.046447 | 168.01 | 609.9 | 732.2
0.98 | 0.047621 | 169.45 | 610.8 | 732.3
0.99 | 0.048745 | 170.81 | 611.6 | 732.7
1 | 0.050095 | 172.3 | 612.8 | 733.1