## I-V Characteristic (mA-mm)
VDS (V) | VGS = -0.300 V | VGS = 0.100 V | VGS = 0.500 V | VGS = 0.900 V
0 | -2.0483e-05 | -0.5171 | -1.0479 | -5.244
0.01 | 0.0008043 | 7.742 | 15.55 | 12.698
0.02 | 0.001397 | 15.415 | 32.376 | 30.591
0.03 | 0.0018622 | 22.516 | 48.702 | 48.423
0.04 | 0.0021972 | 29.148 | 65.46 | 66.38
0.05 | 0.002469 | 35.043 | 81.6 | 83.92
0.06 | 0.0026991 | 40.432 | 97.69 | 101.6
0.07 | 0.0028567 | 45.184 | 113.81 | 119.41
0.08 | 0.0030453 | 49.541 | 129.52 | 136.49
0.09 | 0.0031608 | 53.181 | 145.38 | 153.72
0.1 | 0.0033003 | 56.636 | 160.66 | 170.82
0.11 | 0.0034465 | 59.21 | 175.91 | 187.65
0.12 | 0.0035431 | 61.95 | 191 | 204.62
0.13 | 0.0037092 | 64.23 | 205.85 | 221.07
0.14 | 0.0037826 | 66.06 | 220.13 | 237.29
0.15 | 0.0039318 | 68.07 | 234.45 | 253.58
0.16 | 0.0040653 | 69.48 | 248.33 | 269.41
0.17 | 0.0041648 | 71.1 | 261.93 | 285.27
0.18 | 0.0043303 | 72.22 | 275.2 | 300.58
0.19 | 0.0044115 | 73.56 | 288.22 | 315.9
0.2 | 0.004577 | 74.58 | 300.73 | 331.01
0.21 | 0.0046954 | 75.56 | 312.97 | 345.85
0.22 | 0.0048277 | 76.84 | 324.76 | 360.23
0.23 | 0.0050182 | 77.46 | 336.48 | 374.65
0.24 | 0.0050985 | 78.85 | 347.5 | 388.6
0.25 | 0.0053043 | 79.52 | 358.17 | 402.28
0.26 | 0.0054257 | 80.75 | 368.64 | 415.84
0.27 | 0.0055578 | 81.8 | 378.59 | 429.06
0.28 | 0.005695 | 82.83 | 388.08 | 441.87
0.29 | 0.005857 | 84.11 | 397.4 | 454.41
0.3 | 0.006087 | 85.11 | 406.13 | 466.6
0.31 | 0.00618 | 86.43 | 414.69 | 478.94
0.32 | 0.006406 | 87.48 | 422.81 | 490.42
0.33 | 0.006527 | 88.69 | 430.65 | 501.87
0.34 | 0.006763 | 89.69 | 438.08 | 513.07
0.35 | 0.006901 | 90.82 | 445.11 | 523.82
0.36 | 0.007143 | 92 | 451.94 | 534.33
0.37 | 0.007321 | 93.02 | 458.46 | 544.47
0.38 | 0.007489 | 94.2 | 464.65 | 554.29
0.39 | 0.007737 | 95.08 | 470.46 | 563.83
0.4 | 0.007907 | 96.31 | 476.09 | 572.8
0.41 | 0.00818 | 97.31 | 481.49 | 581.6
0.42 | 0.008295 | 98.32 | 486.59 | 590.4
0.43 | 0.008606 | 99.5 | 491.5 | 598.8
0.44 | 0.008798 | 100.44 | 496.16 | 606.7
0.45 | 0.009079 | 101.59 | 500.72 | 614
0.46 | 0.009297 | 102.7 | 505.01 | 621.4
0.47 | 0.009596 | 103.74 | 509.14 | 628.7
0.48 | 0.009907 | 104.79 | 513.22 | 635.1
0.49 | 0.010112 | 105.89 | 517.07 | 641.5
0.5 | 0.010525 | 107.01 | 520.9 | 647.3
0.51 | 0.010756 | 108.13 | 524.45 | 653.2
0.52 | 0.011233 | 109.24 | 528.05 | 658.6
0.53 | 0.011481 | 110.26 | 531.5 | 664
0.54 | 0.011915 | 111.46 | 534.85 | 669
0.55 | 0.012242 | 112.66 | 538.11 | 673.7
0.56 | 0.012658 | 113.78 | 541.18 | 678
0.57 | 0.013144 | 115.05 | 544.31 | 682.2
0.58 | 0.013593 | 116.02 | 547.29 | 686.6
0.59 | 0.014152 | 117.41 | 550.13 | 690
0.6 | 0.014524 | 118.55 | 552.97 | 693.6
0.61 | 0.015135 | 119.79 | 555.64 | 696.8
0.62 | 0.015565 | 120.98 | 558.3 | 700
0.63 | 0.016244 | 122.18 | 560.82 | 702.8
0.64 | 0.016681 | 123.44 | 563.33 | 705.5
0.65 | 0.017291 | 124.7 | 565.62 | 707.9
0.66 | 0.017933 | 125.97 | 567.91 | 710
0.67 | 0.018495 | 127.11 | 570.2 | 712
0.68 | 0.019181 | 128.43 | 572.1 | 714.1
0.69 | 0.019837 | 129.73 | 574.3 | 716
0.7 | 0.020524 | 130.98 | 575.9 | 717.6
0.71 | 0.021134 | 132.32 | 578.2 | 718.8
0.72 | 0.021903 | 133.44 | 579.8 | 720.4
0.73 | 0.022606 | 134.8 | 581.6 | 721.7
0.74 | 0.02333 | 136.02 | 583.4 | 722.8
0.75 | 0.023909 | 137.35 | 585 | 723.6
0.76 | 0.024749 | 138.65 | 586.6 | 724.9
0.77 | 0.02568 | 139.88 | 588.1 | 725.5
0.78 | 0.026257 | 141.26 | 589.4 | 726.5
0.79 | 0.02723 | 142.5 | 590.9 | 727.1
0.8 | 0.027959 | 143.89 | 592.4 | 728.1
0.81 | 0.028979 | 145.1 | 593.4 | 728.4
0.82 | 0.029692 | 146.52 | 595 | 729.1
0.83 | 0.030686 | 147.83 | 596.2 | 729.7
0.84 | 0.031448 | 149.21 | 597.6 | 730.3
0.85 | 0.032422 | 150.6 | 598.8 | 730.7
0.86 | 0.033476 | 151.81 | 599.6 | 731.3
0.87 | 0.034417 | 153.34 | 601 | 731.5
0.88 | 0.035414 | 154.73 | 602.2 | 731.9
0.89 | 0.036187 | 156.11 | 603.2 | 732.3
0.9 | 0.037237 | 157.56 | 604.2 | 732.9
0.91 | 0.038171 | 158.88 | 605.4 | 732.9
0.92 | 0.03941 | 160.39 | 606.7 | 733.5
0.93 | 0.040424 | 161.78 | 607.5 | 733.5
0.94 | 0.041424 | 163.26 | 608.4 | 734.1
0.95 | 0.042517 | 164.69 | 609.5 | 734.3
0.96 | 0.0435 | 166.06 | 610.6 | 734.9
0.97 | 0.044778 | 167.62 | 611.7 | 734.9
0.98 | 0.045805 | 169 | 612.6 | 735.1
0.99 | 0.047261 | 170.48 | 613.8 | 735.3
1 | 0.048118 | 171.76 | 614.3 | 735.5