## I-V Characteristic (mA-mm)
VDS (V) | VGS = -0.300 V | VGS = 0.100 V | VGS = 0.500 V | VGS = 0.900 V
0 | -2.8117e-05 | -0.502 | -0.8201 | -5.346
0.01 | 0.0008453 | 7.766 | 15.658 | 12.656
0.02 | 0.0014962 | 15.512 | 32.239 | 30.715
0.03 | 0.001964 | 22.694 | 48.719 | 48.527
0.04 | 0.0023558 | 29.324 | 65.3 | 66.38
0.05 | 0.0026363 | 35.338 | 81.53 | 84.22
0.06 | 0.0028693 | 40.711 | 97.63 | 101.59
0.07 | 0.0030899 | 45.606 | 113.93 | 119.16
0.08 | 0.0032251 | 49.942 | 129.59 | 136.55
0.09 | 0.003411 | 53.637 | 145.18 | 153.84
0.1 | 0.0035274 | 56.98 | 160.75 | 170.8
0.11 | 0.003681 | 59.99 | 176.21 | 187.83
0.12 | 0.0038337 | 62.59 | 191.01 | 204.52
0.13 | 0.0039196 | 64.98 | 205.83 | 220.83
0.14 | 0.0040939 | 66.78 | 220.27 | 237.5
0.15 | 0.0041944 | 68.88 | 234.57 | 253.6
0.16 | 0.0043448 | 70.25 | 248.6 | 269.34
0.17 | 0.0045163 | 71.85 | 262.05 | 285.08
0.18 | 0.0046111 | 73.22 | 275.22 | 300.43
0.19 | 0.0048077 | 74.29 | 288.22 | 315.99
0.2 | 0.0048964 | 75.68 | 300.82 | 330.72
0.21 | 0.0050765 | 76.44 | 313.17 | 345.53
0.22 | 0.0052193 | 77.78 | 324.9 | 360.13
0.23 | 0.0053404 | 78.56 | 336.53 | 374.42
0.24 | 0.0055479 | 79.72 | 347.68 | 388.39
0.25 | 0.0056627 | 80.73 | 358.37 | 402.13
0.26 | 0.005778 | 81.72 | 368.7 | 415.45
0.27 | 0.005938 | 83.02 | 378.81 | 428.64
0.28 | 0.006163 | 83.99 | 388.34 | 441.71
0.29 | 0.006315 | 85.43 | 397.53 | 454.17
0.3 | 0.006571 | 86.3 | 406.45 | 466.36
0.31 | 0.006662 | 87.62 | 415.01 | 478.5
0.32 | 0.00692 | 88.74 | 423.05 | 490.02
0.33 | 0.007045 | 89.93 | 430.93 | 501.68
0.34 | 0.007267 | 91.08 | 438.36 | 512.55
0.35 | 0.007441 | 92.1 | 445.55 | 523.29
0.36 | 0.007664 | 93.32 | 452.33 | 533.89
0.37 | 0.007922 | 94.39 | 458.78 | 544.05
0.38 | 0.008071 | 95.45 | 464.98 | 553.79
0.39 | 0.008391 | 96.48 | 470.9 | 563.25
0.4 | 0.008528 | 97.61 | 476.53 | 572.6
0.41 | 0.008855 | 98.71 | 481.91 | 581.6
0.42 | 0.008999 | 99.79 | 486.96 | 589.5
0.43 | 0.009313 | 100.88 | 491.96 | 597.8
0.44 | 0.009548 | 101.78 | 496.68 | 606
0.45 | 0.009814 | 103.06 | 501.15 | 613.6
0.46 | 0.010114 | 104.13 | 505.5 | 620.6
0.47 | 0.01037 | 105.22 | 509.65 | 627.5
0.48 | 0.010772 | 106.39 | 513.72 | 634.1
0.49 | 0.010995 | 107.37 | 517.56 | 640.5
0.5 | 0.011444 | 108.55 | 521.36 | 646.7
0.51 | 0.0117 | 109.62 | 525.04 | 652.5
0.52 | 0.012168 | 110.88 | 528.57 | 658.2
0.53 | 0.012496 | 112.04 | 532.07 | 663.3
0.54 | 0.012994 | 113.11 | 535.34 | 668.2
0.55 | 0.013402 | 114.36 | 538.69 | 672.9
0.56 | 0.013826 | 115.61 | 541.85 | 677.5
0.57 | 0.01439 | 116.77 | 544.88 | 681.8
0.58 | 0.014836 | 117.85 | 547.84 | 685.6
0.59 | 0.015454 | 119.03 | 550.73 | 689.6
0.6 | 0.015819 | 120.37 | 553.55 | 693
0.61 | 0.016503 | 121.52 | 556.26 | 696.4
0.62 | 0.017063 | 122.87 | 558.83 | 699.4
0.63 | 0.017689 | 123.96 | 561.39 | 702.2
0.64 | 0.01829 | 125.3 | 563.93 | 704.8
0.65 | 0.01905 | 126.57 | 566.29 | 707.6
0.66 | 0.019703 | 127.79 | 568.53 | 709.5
0.67 | 0.020291 | 129.17 | 570.7 | 711.6
0.68 | 0.02109 | 130.33 | 572.7 | 713.7
0.69 | 0.021785 | 131.64 | 575 | 715.2
0.7 | 0.022582 | 132.95 | 576.6 | 717
0.71 | 0.023219 | 134.22 | 578.6 | 718.5
0.72 | 0.024061 | 135.4 | 580.3 | 720
0.73 | 0.024792 | 136.79 | 582.2 | 721.3
0.74 | 0.025592 | 138.09 | 583.8 | 722.1
0.75 | 0.026437 | 139.4 | 585.6 | 723.6
0.76 | 0.027321 | 140.71 | 587 | 724.3
0.77 | 0.028282 | 141.86 | 588.6 | 725.3
0.78 | 0.029103 | 143.3 | 590.2 | 725.9
0.79 | 0.030038 | 144.59 | 591.4 | 726.9
0.8 | 0.030851 | 145.95 | 593 | 727.7
0.81 | 0.03184 | 147.29 | 594.5 | 728.3
0.82 | 0.032762 | 148.58 | 595.8 | 728.7
0.83 | 0.033807 | 150.05 | 597.2 | 729.5
0.84 | 0.034897 | 151.34 | 598.1 | 729.8
0.85 | 0.035745 | 152.76 | 599.4 | 730.3
0.86 | 0.036929 | 154.1 | 600.7 | 730.9
0.87 | 0.037921 | 155.48 | 601.6 | 731.1
0.88 | 0.039085 | 156.88 | 602.8 | 731.5
0.89 | 0.040018 | 158.35 | 603.8 | 731.9
0.9 | 0.041203 | 159.76 | 604.7 | 732.3
0.91 | 0.042371 | 161.05 | 606 | 732.9
0.92 | 0.043514 | 162.58 | 607.1 | 733.1
0.93 | 0.044558 | 164.03 | 607.9 | 733.3
0.94 | 0.045821 | 165.49 | 609.2 | 733.5
0.95 | 0.047078 | 167.05 | 610.2 | 733.9
0.96 | 0.048092 | 168.29 | 611.1 | 734.3
0.97 | 0.049505 | 169.86 | 612.2 | 734.9
0.98 | 0.050672 | 171.34 | 613.5 | 734.9
0.99 | 0.052 | 172.72 | 614.3 | 735.1
1 | 0.053291 | 174.2 | 615.7 | 735.1