## I-V Characteristic (mA-mm)
VDS (V) | VGS = -0.300 V | VGS = 0.100 V | VGS = 0.500 V | VGS = 0.900 V
0 | -3.8127e-05 | -0.51961 | -0.8519 | -5.288
0.01 | 0.000934 | 7.827 | 15.685 | 12.714
0.02 | 0.0016326 | 15.693 | 32.204 | 30.68
0.03 | 0.0021719 | 22.817 | 48.77 | 48.527
0.04 | 0.0025849 | 29.567 | 65.31 | 66.29
0.05 | 0.0028894 | 35.562 | 81.62 | 84.18
0.06 | 0.0031781 | 41.059 | 97.55 | 101.56
0.07 | 0.003362 | 46 | 113.91 | 119.03
0.08 | 0.0035649 | 50.324 | 129.66 | 136.39
0.09 | 0.0037538 | 54.267 | 145.22 | 153.74
0.1 | 0.0038928 | 57.59 | 160.64 | 170.58
0.11 | 0.0040984 | 60.51 | 176.05 | 187.59
0.12 | 0.0042057 | 63.24 | 191.05 | 204.34
0.13 | 0.0043841 | 65.6 | 205.75 | 220.75
0.14 | 0.0045188 | 67.54 | 220.06 | 237.2
0.15 | 0.0046545 | 69.62 | 234.56 | 253.37
0.16 | 0.0048569 | 71.05 | 248.45 | 269.16
0.17 | 0.0049389 | 72.78 | 261.85 | 284.73
0.18 | 0.0051492 | 73.93 | 275.23 | 299.99
0.19 | 0.005278 | 75.32 | 288.2 | 315.67
0.2 | 0.0054622 | 76.52 | 300.74 | 330.41
0.21 | 0.0056732 | 77.42 | 313.09 | 345.08
0.22 | 0.0057 | 78.77 | 324.92 | 359.63
0.23 | 0.005962 | 79.56 | 336.46 | 373.94
0.24 | 0.006086 | 80.79 | 347.59 | 387.79
0.25 | 0.006316 | 81.76 | 358.32 | 401.39
0.26 | 0.006468 | 82.96 | 368.72 | 414.81
0.27 | 0.006701 | 84.02 | 378.69 | 427.94
0.28 | 0.006913 | 85.13 | 388.18 | 440.85
0.29 | 0.007061 | 86.45 | 397.53 | 453.43
0.3 | 0.007298 | 87.52 | 406.38 | 465.55
0.31 | 0.007452 | 88.91 | 414.82 | 477.49
0.32 | 0.007757 | 89.87 | 423.04 | 489.01
0.33 | 0.007873 | 91.18 | 430.86 | 500.68
0.34 | 0.008186 | 92.26 | 438.33 | 511.55
0.35 | 0.008353 | 93.37 | 445.4 | 522.15
0.36 | 0.008596 | 94.62 | 452.26 | 532.73
0.37 | 0.008829 | 95.65 | 458.76 | 542.81
0.38 | 0.009087 | 96.79 | 464.9 | 552.59
0.39 | 0.009369 | 97.91 | 470.81 | 561.95
0.4 | 0.009515 | 98.97 | 476.43 | 571.1
0.41 | 0.009879 | 100.07 | 481.83 | 579.8
0.42 | 0.010078 | 101.18 | 486.92 | 588.2
0.43 | 0.010457 | 102.29 | 491.82 | 596.5
0.44 | 0.010635 | 103.35 | 496.56 | 604.2
0.45 | 0.011034 | 104.43 | 501.03 | 612
0.46 | 0.011281 | 105.45 | 505.37 | 619.3
0.47 | 0.01161 | 106.63 | 509.51 | 626.1
0.48 | 0.01202 | 107.78 | 513.61 | 632.7
0.49 | 0.012336 | 108.81 | 517.49 | 639.1
0.5 | 0.012814 | 110.1 | 521.27 | 645.1
0.51 | 0.013107 | 111 | 524.9 | 650.5
0.52 | 0.013631 | 112.32 | 528.44 | 656.2
0.53 | 0.013999 | 113.46 | 531.97 | 661.4
0.54 | 0.014612 | 114.61 | 535.21 | 666.5
0.55 | 0.015049 | 115.79 | 538.48 | 671
0.56 | 0.015641 | 117.05 | 541.69 | 675.6
0.57 | 0.016245 | 118.27 | 544.77 | 679.8
0.58 | 0.016739 | 119.44 | 547.73 | 683.8
0.59 | 0.017417 | 120.66 | 550.58 | 687.6
0.6 | 0.01797 | 121.86 | 553.44 | 690.8
0.61 | 0.01875 | 123.14 | 556.17 | 694.1
0.62 | 0.019269 | 124.39 | 558.81 | 697.3
0.63 | 0.020013 | 125.62 | 561.31 | 700.4
0.64 | 0.020674 | 127.07 | 563.81 | 702.8
0.65 | 0.021387 | 128.08 | 566.26 | 705.4
0.66 | 0.02217 | 129.51 | 568.5 | 707.6
0.67 | 0.022917 | 130.76 | 570.7 | 709.8
0.68 | 0.023869 | 132.08 | 572.7 | 711.7
0.69 | 0.024566 | 133.37 | 574.6 | 713.6
0.7 | 0.025508 | 134.62 | 576.5 | 715.3
0.71 | 0.026204 | 135.96 | 578.6 | 716.5
0.72 | 0.027274 | 137.27 | 580.6 | 718
0.73 | 0.028035 | 138.58 | 582.2 | 719.4
0.74 | 0.029019 | 139.83 | 584.2 | 720.6
0.75 | 0.02999 | 141.18 | 585.6 | 721.9
0.76 | 0.03091 | 142.54 | 587.6 | 722.6
0.77 | 0.032013 | 143.83 | 588.8 | 723.6
0.78 | 0.032838 | 145.2 | 590.2 | 724.3
0.79 | 0.033983 | 146.38 | 591.6 | 725.1
0.8 | 0.034958 | 147.81 | 593 | 725.9
0.81 | 0.03605 | 149.24 | 594.3 | 726.5
0.82 | 0.037134 | 150.52 | 595.8 | 727.1
0.83 | 0.038262 | 152.05 | 597.2 | 728.1
0.84 | 0.039365 | 153.32 | 598.2 | 728.3
0.85 | 0.040554 | 154.73 | 599.4 | 729
0.86 | 0.041892 | 156.15 | 600.7 | 729.2
0.87 | 0.042917 | 157.55 | 601.9 | 729.9
0.88 | 0.044401 | 158.97 | 603 | 730.3
0.89 | 0.045537 | 160.34 | 604.2 | 730.9
0.9 | 0.046793 | 161.9 | 605.4 | 731.3
0.91 | 0.047971 | 163.27 | 606.2 | 731.5
0.92 | 0.049177 | 164.73 | 607.1 | 731.9
0.93 | 0.050507 | 166.06 | 608.5 | 732
0.94 | 0.051886 | 167.67 | 609.5 | 732.5
0.95 | 0.053439 | 169.2 | 610.6 | 732.9
0.96 | 0.054651 | 170.61 | 611.7 | 733.1
0.97 | 0.056133 | 172.23 | 612.6 | 733.5
0.98 | 0.05751 | 173.49 | 613.6 | 733.7
0.99 | 0.05916 | 175.08 | 614.3 | 734.1
1 | 0.06028 | 176.56 | 615.6 | 734.1