## I-V Characteristic (mA-mm)
VDS (V) | VGS = -0.300 V | VGS = 0.100 V | VGS = 0.500 V | VGS = 0.900 V
0 | -4.3091e-05 | -0.5556 | -1.0288 | -5.304
0.01 | 0.0009728 | 7.92 | 15.574 | 12.958
0.02 | 0.0017163 | 15.736 | 32.375 | 30.723
0.03 | 0.0022484 | 22.982 | 48.774 | 48.567
0.04 | 0.0027085 | 29.711 | 65.54 | 66.55
0.05 | 0.0030218 | 35.921 | 81.67 | 84.1
0.06 | 0.0032932 | 41.331 | 97.75 | 101.78
0.07 | 0.0035556 | 46.426 | 114.01 | 119.39
0.08 | 0.0037155 | 50.707 | 129.82 | 136.65
0.09 | 0.0039297 | 54.715 | 145.5 | 153.85
0.1 | 0.0040656 | 57.91 | 160.92 | 170.88
0.11 | 0.0042443 | 61.05 | 176.3 | 187.81
0.12 | 0.0044282 | 63.83 | 191.35 | 204.76
0.13 | 0.0045477 | 66.08 | 206.18 | 221.19
0.14 | 0.0047552 | 68.41 | 220.56 | 237.47
0.15 | 0.0048657 | 70.07 | 234.98 | 253.64
0.16 | 0.0050624 | 71.95 | 248.77 | 269.46
0.17 | 0.0052153 | 73.26 | 262.39 | 285.49
0.18 | 0.0053486 | 74.68 | 275.79 | 300.64
0.19 | 0.0055711 | 76.03 | 288.78 | 315.95
0.2 | 0.0056741 | 77.02 | 301.37 | 331.06
0.21 | 0.005837 | 78.45 | 313.66 | 345.72
0.22 | 0.006012 | 79.22 | 325.61 | 360.24
0.23 | 0.006253 | 80.55 | 337.24 | 374.56
0.24 | 0.006403 | 81.49 | 348.33 | 388.51
0.25 | 0.006674 | 82.64 | 359.13 | 402.11
0.26 | 0.006785 | 83.68 | 369.53 | 415.63
0.27 | 0.007034 | 84.79 | 379.67 | 428.82
0.28 | 0.007185 | 86.13 | 389.26 | 441.71
0.29 | 0.007408 | 87.19 | 398.62 | 454.13
0.3 | 0.007622 | 88.57 | 407.4 | 466.47
0.31 | 0.007842 | 89.59 | 416.06 | 478.76
0.32 | 0.008079 | 90.89 | 424.23 | 490.18
0.33 | 0.008249 | 92.08 | 432.17 | 501.58
0.34 | 0.008577 | 93.17 | 439.6 | 512.68
0.35 | 0.008712 | 94.44 | 446.75 | 523.39
0.36 | 0.009061 | 95.35 | 453.66 | 533.97
0.37 | 0.009211 | 96.63 | 460.26 | 543.98
0.38 | 0.009511 | 97.63 | 466.47 | 553.82
0.39 | 0.009728 | 98.79 | 472.34 | 563.31
0.4 | 0.010017 | 99.89 | 478.1 | 572.3
0.41 | 0.010341 | 100.98 | 483.55 | 581.6
0.42 | 0.010601 | 102.06 | 488.65 | 589.8
0.43 | 0.01096 | 103.18 | 493.58 | 598
0.44 | 0.011125 | 104.32 | 498.35 | 606
0.45 | 0.011585 | 105.35 | 502.99 | 613.5
0.46 | 0.01179 | 106.39 | 507.26 | 620.6
0.47 | 0.012263 | 107.59 | 511.49 | 627.7
0.48 | 0.012516 | 108.71 | 515.57 | 634.5
0.49 | 0.012975 | 109.97 | 519.49 | 640.9
0.5 | 0.013354 | 110.94 | 523.31 | 646.9
0.51 | 0.013712 | 112.1 | 526.93 | 652.5
0.52 | 0.014284 | 113.28 | 530.57 | 658.1
0.53 | 0.014688 | 114.46 | 534.03 | 663.3
0.54 | 0.01529 | 115.65 | 537.4 | 668.3
0.55 | 0.015635 | 116.77 | 540.67 | 673.1
0.56 | 0.016362 | 118.07 | 543.87 | 677.6
0.57 | 0.016806 | 119.2 | 547.01 | 682
0.58 | 0.017446 | 120.5 | 549.93 | 685.8
0.59 | 0.018087 | 121.64 | 552.84 | 689.6
0.6 | 0.018724 | 122.94 | 555.64 | 693
0.61 | 0.019468 | 124.23 | 558.43 | 696.4
0.62 | 0.020029 | 125.46 | 561.1 | 699.4
0.63 | 0.020951 | 126.77 | 563.6 | 702.5
0.64 | 0.021527 | 127.89 | 566.18 | 705
0.65 | 0.02236 | 129.3 | 568.48 | 707.6
0.66 | 0.023049 | 130.58 | 570.7 | 709.8
0.67 | 0.023926 | 131.94 | 572.9 | 712.1
0.68 | 0.024712 | 133.22 | 575 | 714
0.69 | 0.025533 | 134.44 | 577 | 715.8
0.7 | 0.026501 | 135.79 | 579 | 717.4
0.71 | 0.027356 | 137.14 | 581 | 718.8
0.72 | 0.028364 | 138.44 | 583 | 720.2
0.73 | 0.029139 | 139.63 | 584.8 | 721.7
0.74 | 0.030239 | 141.02 | 586.2 | 722.8
0.75 | 0.031125 | 142.34 | 588 | 724
0.76 | 0.032277 | 143.7 | 589.8 | 724.7
0.77 | 0.033171 | 145.06 | 591 | 725.6
0.78 | 0.034285 | 146.27 | 592.8 | 726.7
0.79 | 0.035392 | 147.62 | 594.2 | 727.4
0.8 | 0.036301 | 149.01 | 595.8 | 728.3
0.81 | 0.037617 | 150.45 | 596.8 | 728.7
0.82 | 0.03866 | 151.84 | 598.1 | 729.2
0.83 | 0.039907 | 153.08 | 599.6 | 729.9
0.84 | 0.040986 | 154.56 | 600.7 | 730.6
0.85 | 0.042194 | 155.9 | 602.2 | 731.3
0.86 | 0.043414 | 157.35 | 603.1 | 731.5
0.87 | 0.044623 | 158.77 | 604.2 | 732.1
0.88 | 0.045882 | 160.16 | 605.4 | 732.3
0.89 | 0.047155 | 161.62 | 606.7 | 733.1
0.9 | 0.04842 | 163.03 | 607.6 | 733.3
0.91 | 0.04959 | 164.5 | 608.6 | 733.5
0.92 | 0.051174 | 165.86 | 609.9 | 734.1
0.93 | 0.052431 | 167.42 | 610.8 | 734.5
0.94 | 0.054051 | 168.94 | 611.8 | 734.7
0.95 | 0.055258 | 170.34 | 613.1 | 735
0.96 | 0.056667 | 171.96 | 614 | 735.4
0.97 | 0.05812 | 173.24 | 615.2 | 735.5
0.98 | 0.05956 | 174.83 | 616.2 | 735.9
0.99 | 0.06116 | 176.41 | 617 | 736.3
1 | 0.06259 | 177.85 | 618.2 | 736.3