## I-V Characteristic (mA-mm)
VDS (V) | VGS = -0.300 V | VGS = 0.100 V | VGS = 0.500 V | VGS = 0.900 V
0 | -4.4432e-05 | -0.5205 | -1.0074 | -5.1424
0.01 | 0.0009496 | 7.914 | 15.725 | 12.941
0.02 | 0.0016641 | 15.737 | 32.361 | 30.709
0.03 | 0.0022101 | 23.027 | 48.907 | 48.894
0.04 | 0.0026378 | 29.743 | 65.5 | 66.66
0.05 | 0.0029374 | 35.844 | 81.82 | 84.54
0.06 | 0.0032323 | 41.406 | 97.9 | 101.9
0.07 | 0.0034289 | 46.325 | 114.08 | 119.65
0.08 | 0.0036381 | 50.854 | 130.19 | 136.91
0.09 | 0.003826 | 54.587 | 145.69 | 153.94
0.1 | 0.003981 | 57.96 | 161.14 | 171.3
0.11 | 0.0041717 | 61.05 | 176.59 | 188.23
0.12 | 0.0042951 | 63.72 | 191.64 | 204.86
0.13 | 0.004479 | 66.14 | 206.49 | 221.36
0.14 | 0.00462 | 68.11 | 220.81 | 237.91
0.15 | 0.004762 | 70.21 | 235.25 | 254.06
0.16 | 0.0049539 | 71.61 | 249.08 | 269.82
0.17 | 0.0050655 | 73.38 | 262.53 | 285.59
0.18 | 0.0052604 | 74.54 | 276.07 | 301.02
0.19 | 0.0054109 | 75.84 | 289.08 | 316.51
0.2 | 0.0055844 | 77.18 | 301.61 | 331.35
0.21 | 0.005712 | 78.04 | 313.91 | 346.1
0.22 | 0.005921 | 79.49 | 325.89 | 360.55
0.23 | 0.006131 | 80.19 | 337.4 | 374.72
0.24 | 0.006303 | 81.6 | 348.54 | 388.91
0.25 | 0.006555 | 82.46 | 359.33 | 402.46
0.26 | 0.006664 | 83.62 | 369.74 | 415.72
0.27 | 0.006939 | 84.8 | 379.77 | 428.9
0.28 | 0.007048 | 85.84 | 389.33 | 441.86
0.29 | 0.007351 | 87.23 | 398.62 | 454.34
0.3 | 0.007484 | 88.35 | 407.41 | 466.49
0.31 | 0.007742 | 89.55 | 416 | 478.52
0.32 | 0.007932 | 90.64 | 424.23 | 490.11
0.33 | 0.008127 | 91.89 | 432.06 | 501.67
0.34 | 0.008398 | 93.06 | 439.41 | 512.56
0.35 | 0.008599 | 94.21 | 446.54 | 523.28
0.36 | 0.008899 | 95.47 | 453.52 | 533.76
0.37 | 0.009035 | 96.45 | 459.96 | 543.79
0.38 | 0.009362 | 97.63 | 466.15 | 553.62
0.39 | 0.009507 | 98.7 | 471.97 | 562.94
0.4 | 0.00986 | 99.91 | 477.66 | 572.3
0.41 | 0.010074 | 100.9 | 483.09 | 581
0.42 | 0.0104 | 102 | 488.2 | 589.2
0.43 | 0.010704 | 103.15 | 493.12 | 597.6
0.44 | 0.010926 | 104.24 | 497.84 | 605.5
0.45 | 0.011358 | 105.29 | 502.43 | 613.1
0.46 | 0.011589 | 106.37 | 506.66 | 619.9
0.47 | 0.012056 | 107.53 | 510.86 | 626.9
0.48 | 0.012278 | 108.69 | 514.93 | 633.4
0.49 | 0.012757 | 109.7 | 518.83 | 639.8
0.5 | 0.013095 | 111.02 | 522.65 | 646
0.51 | 0.013524 | 111.94 | 526.24 | 651.8
0.52 | 0.013992 | 113.28 | 529.84 | 657.3
0.53 | 0.014478 | 114.4 | 533.3 | 662.2
0.54 | 0.015018 | 115.52 | 536.61 | 667.4
0.55 | 0.015432 | 116.73 | 539.87 | 672.1
0.56 | 0.016077 | 117.95 | 542.98 | 676.6
0.57 | 0.016573 | 119.17 | 546.14 | 680.5
0.58 | 0.017276 | 120.46 | 549.1 | 684.7
0.59 | 0.017776 | 121.64 | 552.02 | 688.4
0.6 | 0.018469 | 122.8 | 554.74 | 692
0.61 | 0.019115 | 124.08 | 557.53 | 695.2
0.62 | 0.019749 | 125.31 | 560.2 | 698.4
0.63 | 0.020609 | 126.61 | 562.73 | 701.2
0.64 | 0.021225 | 127.93 | 565.28 | 703.7
0.65 | 0.02211 | 129.06 | 567.57 | 706.4
0.66 | 0.022744 | 130.43 | 569.94 | 708.7
0.67 | 0.023654 | 131.74 | 572 | 710.8
0.68 | 0.024391 | 133.08 | 573.9 | 712.8
0.69 | 0.025285 | 134.36 | 575.9 | 714.9
0.7 | 0.026094 | 135.57 | 578 | 716.2
0.71 | 0.026967 | 137.01 | 580 | 717.6
0.72 | 0.027909 | 138.23 | 581.8 | 719.2
0.73 | 0.028729 | 139.58 | 583.7 | 720.6
0.74 | 0.029834 | 140.86 | 585.4 | 721.6
0.75 | 0.030735 | 142.16 | 587 | 722.8
0.76 | 0.031915 | 143.56 | 588.5 | 723.7
0.77 | 0.032742 | 144.86 | 590.4 | 724.7
0.78 | 0.03381 | 146.25 | 591.7 | 725.5
0.79 | 0.034862 | 147.41 | 593.3 | 726.3
0.8 | 0.035856 | 148.89 | 594.3 | 727.1
0.81 | 0.036985 | 150.29 | 595.8 | 727.9
0.82 | 0.038251 | 151.63 | 597.4 | 728.3
0.83 | 0.039324 | 153.18 | 598.3 | 729.1
0.84 | 0.040497 | 154.36 | 599.6 | 729.7
0.85 | 0.041699 | 155.84 | 601 | 730.3
0.86 | 0.04296 | 157.31 | 602.2 | 730.9
0.87 | 0.044231 | 158.72 | 603.4 | 731.1
0.88 | 0.045323 | 160.13 | 604.5 | 731.5
0.89 | 0.046662 | 161.56 | 605.6 | 731.9
0.9 | 0.047955 | 163.08 | 606.6 | 732.3
0.91 | 0.049128 | 164.51 | 607.6 | 732.9
0.92 | 0.050583 | 166 | 609 | 733.1
0.93 | 0.05196 | 167.34 | 609.8 | 733.5
0.94 | 0.053306 | 168.9 | 611 | 733.8
0.95 | 0.054552 | 170.36 | 611.9 | 734.1
0.96 | 0.056235 | 171.92 | 613 | 734.5
0.97 | 0.05765 | 173.47 | 614 | 734.7
0.98 | 0.05882 | 174.75 | 615 | 735.1
0.99 | 0.06064 | 176.42 | 616.3 | 735.1
1 | 0.06205 | 177.85 | 617.1 | 735.5