## I-V Characteristic (mA-mm)
VDS (V) | VGS = -0.300 V | VGS = 0.100 V | VGS = 0.500 V | VGS = 0.900 V
0 | -3.7884e-05 | -0.5661 | -0.9774 | -5.153
0.01 | 0.0009559 | 7.898 | 15.744 | 12.778
0.02 | 0.0016963 | 15.879 | 32.443 | 31.064
0.03 | 0.0022567 | 23.085 | 48.91 | 48.807
0.04 | 0.0026659 | 29.892 | 65.63 | 67.02
0.05 | 0.0030254 | 35.954 | 81.82 | 84.58
0.06 | 0.0032711 | 41.557 | 98.29 | 102.26
0.07 | 0.0035097 | 46.537 | 114.38 | 119.85
0.08 | 0.0037207 | 50.946 | 130.22 | 137.05
0.09 | 0.0038773 | 54.961 | 145.89 | 154.61
0.1 | 0.0040881 | 58.13 | 161.46 | 171.4
0.11 | 0.0041997 | 61.43 | 176.96 | 188.53
0.12 | 0.0043873 | 63.96 | 191.93 | 205.27
0.13 | 0.0045551 | 66.58 | 206.62 | 221.92
0.14 | 0.0046808 | 68.5 | 221.21 | 238.21
0.15 | 0.0048838 | 70.49 | 235.68 | 254.53
0.16 | 0.0049831 | 72.15 | 249.5 | 270.46
0.17 | 0.0051792 | 73.58 | 263.13 | 286.05
0.18 | 0.0053437 | 75.15 | 276.33 | 301.71
0.19 | 0.0055116 | 76.2 | 289.34 | 317.04
0.2 | 0.005636 | 77.6 | 302.18 | 331.95
0.21 | 0.005877 | 78.5 | 314.39 | 346.66
0.22 | 0.006007 | 79.73 | 326.2 | 361.02
0.23 | 0.00625 | 80.69 | 337.82 | 375.69
0.24 | 0.006377 | 81.74 | 348.95 | 389.39
0.25 | 0.006623 | 83.03 | 359.77 | 403.05
0.26 | 0.006781 | 83.9 | 370.11 | 416.52
0.27 | 0.007001 | 85.45 | 380.13 | 429.61
0.28 | 0.007214 | 86.27 | 389.78 | 442.53
0.29 | 0.007358 | 87.61 | 398.99 | 455.05
0.3 | 0.007644 | 88.83 | 407.83 | 467.24
0.31 | 0.007803 | 89.94 | 416.45 | 479.2
0.32 | 0.008118 | 91.24 | 424.57 | 490.94
0.33 | 0.008228 | 92.3 | 432.41 | 502.31
0.34 | 0.008546 | 93.61 | 439.88 | 513.32
0.35 | 0.008706 | 94.72 | 447.01 | 523.9
0.36 | 0.008974 | 95.83 | 453.89 | 534.39
0.37 | 0.009211 | 96.97 | 460.34 | 544.67
0.38 | 0.009468 | 98.03 | 466.53 | 554.25
0.39 | 0.009782 | 99.19 | 472.41 | 563.61
0.4 | 0.009969 | 100.34 | 478.16 | 572.7
0.41 | 0.010341 | 101.46 | 483.5 | 581.6
0.42 | 0.010515 | 102.38 | 488.6 | 590
0.43 | 0.010943 | 103.59 | 493.54 | 598.1
0.44 | 0.011129 | 104.75 | 498.29 | 606
0.45 | 0.01148 | 105.83 | 502.81 | 613.5
0.46 | 0.011748 | 106.99 | 507.13 | 620.6
0.47 | 0.012089 | 108.03 | 511.33 | 627.3
0.48 | 0.012526 | 109.23 | 515.36 | 634.1
0.49 | 0.012858 | 110.34 | 519.23 | 640.5
0.5 | 0.013386 | 111.48 | 523.03 | 646.2
0.51 | 0.013688 | 112.6 | 526.62 | 652.1
0.52 | 0.014284 | 113.74 | 530.31 | 657.7
0.53 | 0.014623 | 114.96 | 533.65 | 662.9
0.54 | 0.015217 | 116.13 | 537.07 | 667.9
0.55 | 0.015688 | 117.31 | 540.31 | 672.3
0.56 | 0.0163 | 118.37 | 543.49 | 676.8
0.57 | 0.01686 | 119.71 | 546.56 | 680.8
0.58 | 0.01737 | 120.9 | 549.5 | 685.1
0.59 | 0.018068 | 122.16 | 552.45 | 688.8
0.6 | 0.018659 | 123.54 | 555.25 | 692.2
0.61 | 0.019426 | 124.54 | 558 | 695.5
0.62 | 0.020063 | 125.89 | 560.56 | 698.4
0.63 | 0.020879 | 127.18 | 563.15 | 701.3
0.64 | 0.021562 | 128.49 | 565.65 | 704.1
0.65 | 0.022236 | 129.73 | 568.05 | 706.4
0.66 | 0.023224 | 130.92 | 570.3 | 708.9
0.67 | 0.023907 | 132.38 | 572.3 | 710.8
0.68 | 0.024797 | 133.65 | 574.6 | 712.8
0.69 | 0.025514 | 134.89 | 576.6 | 714.5
0.7 | 0.026518 | 136.14 | 578.6 | 716.2
0.71 | 0.027341 | 137.45 | 580.5 | 717.8
0.72 | 0.028377 | 138.87 | 582.2 | 719.2
0.73 | 0.029233 | 140.11 | 584 | 720.7
0.74 | 0.030253 | 141.54 | 586 | 721.9
0.75 | 0.031311 | 142.69 | 587.6 | 722.6
0.76 | 0.032141 | 144.12 | 589 | 723.6
0.77 | 0.033131 | 145.51 | 591 | 724.7
0.78 | 0.034326 | 146.77 | 592.4 | 725.5
0.79 | 0.035371 | 148.23 | 593.4 | 726
0.8 | 0.03644 | 149.47 | 595 | 727.1
0.81 | 0.037524 | 150.85 | 596.2 | 727.7
0.82 | 0.038734 | 152.3 | 597.8 | 728.3
0.83 | 0.04008 | 153.7 | 598.8 | 729
0.84 | 0.041075 | 155.01 | 600.3 | 729.7
0.85 | 0.042414 | 156.43 | 601.4 | 729.9
0.86 | 0.043538 | 157.8 | 602.6 | 730.3
0.87 | 0.044572 | 159.23 | 603.8 | 730.9
0.88 | 0.04612 | 160.65 | 604.7 | 731.3
0.89 | 0.047329 | 161.98 | 605.8 | 731.9
0.9 | 0.04877 | 163.48 | 607 | 732.2
0.91 | 0.049949 | 165.07 | 607.9 | 732.4
0.92 | 0.05121 | 166.41 | 609.5 | 733.1
0.93 | 0.052594 | 167.98 | 610.3 | 733.3
0.94 | 0.054062 | 169.29 | 611.4 | 733.5
0.95 | 0.055527 | 170.82 | 612.6 | 733.9
0.96 | 0.056995 | 172.33 | 613.5 | 734.3
0.97 | 0.05854 | 173.85 | 614.5 | 734.9
0.98 | 0.05982 | 175.27 | 615.4 | 734.9
0.99 | 0.06132 | 176.85 | 616.6 | 735.1
1 | 0.06308 | 178.27 | 617.6 | 735.4