## I-V Characteristic (mA-mm)
VDS (V) | VGS = -0.300 V | VGS = 0.100 V | VGS = 0.500 V | VGS = 0.900 V
0 | -3.196e-05 | -0.52065 | -1.1369 | -5.275
0.01 | 0.0009429 | 7.932 | 15.851 | 12.843
0.02 | 0.0016803 | 15.925 | 32.485 | 30.845
0.03 | 0.0022066 | 23.177 | 49.065 | 48.902
0.04 | 0.0026353 | 30.039 | 65.72 | 66.94
0.05 | 0.0029773 | 36.097 | 82.12 | 84.58
0.06 | 0.0032135 | 41.706 | 98.4 | 102.46
0.07 | 0.0034768 | 46.756 | 114.65 | 120.04
0.08 | 0.0036418 | 51.138 | 130.53 | 137.35
0.09 | 0.0038406 | 55.126 | 146.37 | 154.65
0.1 | 0.0040049 | 58.33 | 161.78 | 171.96
0.11 | 0.0041365 | 61.61 | 177.24 | 188.91
0.12 | 0.0043427 | 64.15 | 192.6 | 205.73
0.13 | 0.0044432 | 66.8 | 207.25 | 222.33
0.14 | 0.0046226 | 68.71 | 221.8 | 238.73
0.15 | 0.0047831 | 70.71 | 236.17 | 255.25
0.16 | 0.0049254 | 72.42 | 250.11 | 271.04
0.17 | 0.0051377 | 73.77 | 263.85 | 286.69
0.18 | 0.0052381 | 75.42 | 277.08 | 302.18
0.19 | 0.0054679 | 76.42 | 290.19 | 317.5
0.2 | 0.0055931 | 77.85 | 302.9 | 332.82
0.21 | 0.005716 | 78.8 | 315.13 | 347.42
0.22 | 0.005866 | 79.93 | 327.15 | 361.89
0.23 | 0.006115 | 81.03 | 338.83 | 376.33
0.24 | 0.006247 | 81.98 | 349.91 | 390.22
0.25 | 0.006516 | 83.27 | 360.72 | 403.99
0.26 | 0.006627 | 84.17 | 371.22 | 417.45
0.27 | 0.006891 | 85.61 | 381.23 | 430.63
0.28 | 0.007045 | 86.57 | 390.88 | 443.47
0.29 | 0.007271 | 87.85 | 400.15 | 456.22
0.3 | 0.007502 | 89.09 | 409.14 | 468.39
0.31 | 0.00768 | 90.22 | 417.76 | 480.43
0.32 | 0.007949 | 91.52 | 425.82 | 491.99
0.33 | 0.008081 | 92.6 | 433.77 | 503.39
0.34 | 0.008386 | 93.85 | 441.27 | 514.65
0.35 | 0.008516 | 94.89 | 448.39 | 525.22
0.36 | 0.008854 | 96.15 | 455.28 | 535.68
0.37 | 0.009013 | 97.15 | 461.81 | 545.8
0.38 | 0.00935 | 98.35 | 468.06 | 555.55
0.39 | 0.009555 | 99.43 | 473.92 | 565.04
0.4 | 0.0098 | 100.51 | 479.62 | 573.9
0.41 | 0.010133 | 101.66 | 485.03 | 583
0.42 | 0.010349 | 102.62 | 490.22 | 591.4
0.43 | 0.010748 | 103.83 | 495.07 | 599.6
0.44 | 0.010921 | 104.96 | 499.88 | 607.5
0.45 | 0.011349 | 106.05 | 504.34 | 615
0.46 | 0.011552 | 107.25 | 508.67 | 622.3
0.47 | 0.011951 | 108.23 | 512.82 | 628.9
0.48 | 0.012287 | 109.46 | 516.85 | 635.7
0.49 | 0.012747 | 110.56 | 520.8 | 642.1
0.5 | 0.013149 | 111.71 | 524.48 | 648.3
0.51 | 0.013482 | 112.78 | 528.16 | 653.7
0.52 | 0.014058 | 114 | 531.68 | 659
0.53 | 0.014433 | 115.18 | 535.13 | 664.4
0.54 | 0.01505 | 116.32 | 538.45 | 669.3
0.55 | 0.015467 | 117.55 | 541.64 | 674.2
0.56 | 0.01607 | 118.69 | 544.87 | 678.6
0.57 | 0.016578 | 119.94 | 547.89 | 682.7
0.58 | 0.017213 | 121.12 | 550.87 | 686.8
0.59 | 0.017851 | 122.48 | 553.71 | 690.4
0.6 | 0.018468 | 123.68 | 556.51 | 693.6
0.61 | 0.019225 | 124.85 | 559.25 | 697.2
0.62 | 0.019771 | 126.11 | 561.85 | 700
0.63 | 0.020624 | 127.41 | 564.43 | 702.9
0.64 | 0.021293 | 128.7 | 566.81 | 705.8
0.65 | 0.022139 | 130.02 | 569.23 | 708.4
0.66 | 0.022774 | 131.18 | 571.3 | 710.5
0.67 | 0.023651 | 132.52 | 573.6 | 712.5
0.68 | 0.024536 | 133.84 | 575.8 | 714.4
0.69 | 0.025251 | 135.12 | 577.8 | 716.4
0.7 | 0.02628 | 136.39 | 579.8 | 718.1
0.71 | 0.027089 | 137.55 | 581.7 | 719.3
0.72 | 0.028097 | 138.96 | 583.4 | 720.8
0.73 | 0.028833 | 140.27 | 585.1 | 722
0.74 | 0.02989 | 141.58 | 586.9 | 723.2
0.75 | 0.030933 | 142.78 | 588.5 | 724.5
0.76 | 0.031819 | 144.22 | 590.4 | 725.3
0.77 | 0.032856 | 145.54 | 591.7 | 726.3
0.78 | 0.033897 | 146.84 | 593.1 | 726.9
0.79 | 0.034975 | 148.23 | 594.3 | 727.7
0.8 | 0.036026 | 149.49 | 596 | 728.4
0.81 | 0.037202 | 150.85 | 597.4 | 729.3
0.82 | 0.038254 | 152.3 | 598.8 | 729.9
0.83 | 0.039484 | 153.62 | 599.9 | 730.3
0.84 | 0.040596 | 154.97 | 601 | 731.1
0.85 | 0.041793 | 156.39 | 602.2 | 731.5
0.86 | 0.043017 | 157.81 | 603.4 | 731.9
0.87 | 0.044201 | 159.36 | 604.5 | 732.5
0.88 | 0.045579 | 160.71 | 605.8 | 733.1
0.89 | 0.046799 | 162.01 | 607.1 | 733.3
0.9 | 0.048125 | 163.59 | 607.9 | 733.5
0.91 | 0.049418 | 165.05 | 609 | 733.9
0.92 | 0.051021 | 166.52 | 610.3 | 734.5
0.93 | 0.052274 | 168.02 | 611.1 | 734.9
0.94 | 0.053753 | 169.34 | 612.2 | 734.9
0.95 | 0.054865 | 170.91 | 613.5 | 735.1
0.96 | 0.056388 | 172.4 | 614.5 | 735.6
0.97 | 0.05788 | 173.87 | 615.4 | 735.6
0.98 | 0.05944 | 175.39 | 616.6 | 736.3
0.99 | 0.0607 | 176.85 | 617.4 | 736.3
1 | 0.06241 | 178.31 | 618.6 | 736.7