## I-V Characteristic (mA-mm)
VDS (V) | VGS = -0.300 V | VGS = 0.100 V | VGS = 0.500 V | VGS = 0.900 V
0 | -4.037e-05 | -0.52473 | -0.8398 | -5.195
0.01 | 0.000952 | 7.84 | 15.733 | 12.751
0.02 | 0.0016674 | 15.796 | 32.331 | 31.066
0.03 | 0.0021925 | 23.017 | 48.992 | 48.781
0.04 | 0.0026363 | 29.786 | 65.49 | 66.9
0.05 | 0.0029418 | 35.808 | 81.98 | 84.58
0.06 | 0.0032113 | 41.402 | 98.04 | 102.11
0.07 | 0.0034424 | 46.331 | 114.39 | 119.67
0.08 | 0.0036008 | 50.803 | 130.19 | 136.95
0.09 | 0.0038178 | 54.622 | 145.89 | 154.53
0.1 | 0.0039466 | 57.94 | 161.28 | 171.33
0.11 | 0.0041281 | 60.97 | 176.83 | 188.34
0.12 | 0.0042898 | 63.59 | 191.92 | 205.32
0.13 | 0.0044229 | 66.1 | 206.61 | 221.71
0.14 | 0.0046084 | 68.02 | 221 | 238.07
0.15 | 0.0047128 | 70.07 | 235.55 | 254.37
0.16 | 0.0049039 | 71.59 | 249.59 | 270.28
0.17 | 0.0050447 | 73.18 | 262.95 | 285.87
0.18 | 0.0051916 | 74.46 | 276.32 | 301.54
0.19 | 0.0053997 | 75.64 | 289.39 | 316.89
0.2 | 0.0055121 | 77.09 | 301.87 | 331.79
0.21 | 0.005636 | 77.87 | 314.29 | 346.47
0.22 | 0.005868 | 79.29 | 326.21 | 361
0.23 | 0.006026 | 80.03 | 337.74 | 375.58
0.24 | 0.006225 | 81.28 | 348.84 | 389.23
0.25 | 0.006389 | 82.4 | 359.69 | 402.9
0.26 | 0.006555 | 83.35 | 370.08 | 416.41
0.27 | 0.006805 | 84.69 | 380.03 | 429.46
0.28 | 0.006949 | 85.61 | 389.64 | 442.37
0.29 | 0.007223 | 86.99 | 398.95 | 454.94
0.3 | 0.007347 | 88.15 | 407.82 | 467.13
0.31 | 0.007623 | 89.42 | 416.35 | 479.08
0.32 | 0.007764 | 90.42 | 424.5 | 490.79
0.33 | 0.008026 | 91.76 | 432.37 | 502.27
0.34 | 0.008225 | 92.84 | 439.76 | 513.28
0.35 | 0.008468 | 93.99 | 446.92 | 523.82
0.36 | 0.008713 | 95.17 | 453.82 | 534.37
0.37 | 0.008885 | 96.19 | 460.27 | 544.61
0.38 | 0.00923 | 97.35 | 466.43 | 554.26
0.39 | 0.009367 | 98.46 | 472.3 | 563.57
0.4 | 0.009723 | 99.56 | 478.09 | 572.5
0.41 | 0.009894 | 100.7 | 483.43 | 581.4
0.42 | 0.010248 | 101.68 | 488.46 | 590.1
0.43 | 0.010489 | 102.84 | 493.41 | 597.8
0.44 | 0.010777 | 103.92 | 498.2 | 605.8
0.45 | 0.011111 | 105.02 | 502.63 | 613.4
0.46 | 0.011416 | 106.09 | 506.98 | 620.6
0.47 | 0.011801 | 107.17 | 511.09 | 627.5
0.48 | 0.012091 | 108.37 | 515.2 | 634.1
0.49 | 0.012562 | 109.41 | 518.99 | 640.5
0.5 | 0.012831 | 110.62 | 522.75 | 646.2
0.51 | 0.013312 | 111.56 | 526.39 | 652.1
0.52 | 0.013712 | 112.84 | 529.96 | 657.5
0.53 | 0.014238 | 114.05 | 533.45 | 662.7
0.54 | 0.014662 | 115.21 | 536.65 | 667.7
0.55 | 0.015153 | 116.47 | 539.89 | 672.5
0.56 | 0.015821 | 117.53 | 543.05 | 677
0.57 | 0.016217 | 118.8 | 546.1 | 680.8
0.58 | 0.01695 | 120.01 | 549.06 | 685.2
0.59 | 0.017447 | 121.18 | 551.86 | 688.6
0.6 | 0.018159 | 122.54 | 554.71 | 692.3
0.61 | 0.018747 | 123.69 | 557.46 | 695.5
0.62 | 0.019476 | 124.98 | 560.04 | 698.4
0.63 | 0.020119 | 126.21 | 562.55 | 701.3
0.64 | 0.020846 | 127.53 | 565.04 | 704.1
0.65 | 0.021591 | 128.66 | 567.43 | 706.4
0.66 | 0.022206 | 130 | 569.65 | 708.7
0.67 | 0.023141 | 131.29 | 571.8 | 710.8
0.68 | 0.023834 | 132.56 | 573.9 | 712.8
0.69 | 0.024814 | 133.93 | 575.8 | 714.6
0.7 | 0.025574 | 135.08 | 578 | 716
0.71 | 0.026521 | 136.47 | 579.7 | 717.6
0.72 | 0.027383 | 137.73 | 581.6 | 718.9
0.73 | 0.028066 | 139.03 | 583.4 | 720.4
0.74 | 0.02915 | 140.45 | 585 | 721.5
0.75 | 0.030102 | 141.66 | 586.6 | 722.5
0.76 | 0.031074 | 143.02 | 588.2 | 723.6
0.77 | 0.031908 | 144.38 | 589.8 | 724.3
0.78 | 0.033032 | 145.67 | 591.4 | 725.3
0.79 | 0.033917 | 146.95 | 592.6 | 726.1
0.8 | 0.035156 | 148.37 | 594.2 | 726.7
0.81 | 0.0362 | 149.78 | 595.6 | 727.4
0.82 | 0.037341 | 151.08 | 596.8 | 728.1
0.83 | 0.038495 | 152.56 | 597.9 | 728.7
0.84 | 0.039258 | 153.76 | 599.2 | 729.3
0.85 | 0.040658 | 155.25 | 600.6 | 729.5
0.86 | 0.041821 | 156.71 | 601.9 | 730.3
0.87 | 0.043161 | 158.03 | 602.8 | 730.6
0.88 | 0.044246 | 159.59 | 604.2 | 730.9
0.89 | 0.045335 | 160.87 | 605.1 | 731.5
0.9 | 0.04668 | 162.39 | 606 | 731.9
0.91 | 0.047995 | 163.85 | 607.2 | 732.2
0.92 | 0.049214 | 165.31 | 608.2 | 732.7
0.93 | 0.050769 | 166.74 | 609.5 | 732.9
0.94 | 0.052046 | 168.22 | 610.6 | 733.3
0.95 | 0.053186 | 169.72 | 611.7 | 733.5
0.96 | 0.05471 | 171.24 | 612.6 | 734.1
0.97 | 0.055981 | 172.76 | 613.5 | 734.5
0.98 | 0.05752 | 174.05 | 614.7 | 734.5
0.99 | 0.05893 | 175.61 | 615.6 | 734.7
1 | 0.06032 | 177.15 | 616.6 | 734.9