## I-V Characteristic (mA-mm)
VDS (V) | VGS = -0.300 V | VGS = 0.100 V | VGS = 0.500 V | VGS = 0.900 V
0 | -2.7379e-05 | -0.5291 | -0.8463 | -5.44
0.01 | 0.0008531 | 7.888 | 15.845 | 12.91
0.02 | 0.0014874 | 15.633 | 32.529 | 30.87
0.03 | 0.0019839 | 23.001 | 49.284 | 49.146
0.04 | 0.0023416 | 29.666 | 65.9 | 66.98
0.05 | 0.0026325 | 35.714 | 82.58 | 85.29
0.06 | 0.0028806 | 41.137 | 98.79 | 102.86
0.07 | 0.0030472 | 46.216 | 115.08 | 120.5
0.08 | 0.0032538 | 50.444 | 131 | 138.11
0.09 | 0.0033847 | 54.391 | 146.91 | 155.57
0.1 | 0.003535 | 57.48 | 162.42 | 172.73
0.11 | 0.0036803 | 60.65 | 178.06 | 189.88
0.12 | 0.003786 | 63.28 | 193.16 | 206.85
0.13 | 0.0039618 | 65.52 | 208.05 | 223.52
0.14 | 0.0040488 | 67.71 | 222.4 | 240.01
0.15 | 0.004208 | 69.39 | 236.96 | 256.38
0.16 | 0.0043372 | 71.25 | 251.2 | 272.49
0.17 | 0.0044507 | 72.54 | 264.6 | 288.22
0.18 | 0.0046253 | 73.93 | 277.92 | 303.65
0.19 | 0.0047125 | 75.1 | 291.14 | 319.54
0.2 | 0.0048972 | 76.16 | 303.79 | 334.47
0.21 | 0.0050322 | 77.52 | 316.09 | 349.18
0.22 | 0.0051798 | 78.24 | 328.07 | 363.95
0.23 | 0.0053784 | 79.61 | 339.72 | 378.34
0.24 | 0.0054579 | 80.34 | 350.8 | 392.4
0.25 | 0.0056666 | 81.47 | 361.61 | 406.07
0.26 | 0.005706 | 82.59 | 372.1 | 419.68
0.27 | 0.005942 | 83.67 | 382.15 | 432.97
0.28 | 0.006079 | 84.95 | 391.66 | 445.91
0.29 | 0.006305 | 85.93 | 401.07 | 458.58
0.3 | 0.006466 | 87.29 | 409.97 | 470.9
0.31 | 0.006628 | 88.33 | 418.4 | 482.93
0.32 | 0.006837 | 89.51 | 426.6 | 494.64
0.33 | 0.007002 | 90.6 | 434.53 | 506.36
0.34 | 0.007242 | 91.82 | 441.98 | 517.32
0.35 | 0.007374 | 92.88 | 449.1 | 527.98
0.36 | 0.007649 | 94 | 455.96 | 538.56
0.37 | 0.007783 | 95.13 | 462.51 | 548.72
0.38 | 0.008042 | 96.17 | 468.68 | 558.64
0.39 | 0.008222 | 97.23 | 474.57 | 568.05
0.4 | 0.008479 | 98.39 | 480.22 | 577
0.41 | 0.008714 | 99.4 | 485.7 | 586.2
0.42 | 0.008912 | 100.62 | 490.77 | 594.3
0.43 | 0.009227 | 101.58 | 495.68 | 602.8
0.44 | 0.009401 | 102.68 | 500.39 | 610.6
0.45 | 0.009775 | 103.71 | 504.89 | 618.2
0.46 | 0.009945 | 104.92 | 509.3 | 625.5
0.47 | 0.010329 | 105.89 | 513.34 | 632.3
0.48 | 0.010557 | 107.02 | 517.44 | 638.9
0.49 | 0.0109 | 108.14 | 521.23 | 645.3
0.5 | 0.011264 | 109.27 | 525.1 | 651.4
0.51 | 0.011594 | 110.4 | 528.66 | 656.9
0.52 | 0.012046 | 111.4 | 532.2 | 662.5
0.53 | 0.012329 | 112.7 | 535.67 | 667.7
0.54 | 0.012843 | 113.81 | 538.92 | 672.5
0.55 | 0.013243 | 115.07 | 542.15 | 677.2
0.56 | 0.013775 | 116.27 | 545.3 | 681.6
0.57 | 0.014199 | 117.27 | 548.38 | 685.9
0.58 | 0.014718 | 118.56 | 551.28 | 690
0.59 | 0.015239 | 119.83 | 554.17 | 693.3
0.6 | 0.015744 | 120.94 | 556.96 | 697
0.61 | 0.016377 | 122.25 | 559.64 | 700.2
0.62 | 0.016886 | 123.38 | 562.31 | 703.4
0.63 | 0.017622 | 124.66 | 564.75 | 706.1
0.64 | 0.01815 | 125.97 | 567.18 | 708.8
0.65 | 0.018868 | 127.25 | 569.54 | 711.2
0.66 | 0.019417 | 128.39 | 571.8 | 713.2
0.67 | 0.020126 | 129.67 | 573.9 | 715.7
0.68 | 0.020813 | 131.03 | 575.8 | 717.2
0.69 | 0.021543 | 132.26 | 578 | 719.2
0.7 | 0.022258 | 133.6 | 579.8 | 720.8
0.71 | 0.022922 | 134.68 | 581.8 | 722
0.72 | 0.023832 | 136.09 | 583.4 | 723.4
0.73 | 0.024488 | 137.43 | 585.2 | 724.9
0.74 | 0.025378 | 138.67 | 587.2 | 725.8
0.75 | 0.026177 | 140.04 | 588.6 | 726.7
0.76 | 0.027059 | 141.22 | 590.2 | 727.9
0.77 | 0.027889 | 142.56 | 591.7 | 728.7
0.78 | 0.02879 | 143.91 | 593.3 | 729.2
0.79 | 0.029612 | 145.23 | 594.6 | 729.9
0.8 | 0.030581 | 146.49 | 596.1 | 730.7
0.81 | 0.031482 | 147.77 | 597.4 | 731.5
0.82 | 0.032352 | 149.21 | 598.8 | 731.9
0.83 | 0.033519 | 150.58 | 599.9 | 732.4
0.84 | 0.034373 | 151.98 | 601 | 733.1
0.85 | 0.035406 | 153.18 | 602.2 | 733.7
0.86 | 0.036432 | 154.61 | 603.5 | 734.1
0.87 | 0.037424 | 156.07 | 604.6 | 734.5
0.88 | 0.038505 | 157.47 | 605.8 | 734.7
0.89 | 0.039545 | 158.97 | 607.1 | 735.1
0.9 | 0.04062 | 160.16 | 608 | 735.5
0.91 | 0.041844 | 161.66 | 609 | 735.6
0.92 | 0.042884 | 163.12 | 610.3 | 736.3
0.93 | 0.044011 | 164.49 | 611 | 736.3
0.94 | 0.045148 | 165.94 | 611.9 | 736.7
0.95 | 0.046298 | 167.41 | 613.3 | 737.3
0.96 | 0.047514 | 168.81 | 614.2 | 737.3
0.97 | 0.048799 | 170.34 | 615.4 | 737.7
0.98 | 0.050125 | 171.8 | 616.3 | 737.7
0.99 | 0.051304 | 173.08 | 617.2 | 738.1
1 | 0.052316 | 174.65 | 618.3 | 738.3