## I-V Characteristic (mA-mm)
VDS (V) | VGS = -0.300 V | VGS = 0.100 V | VGS = 0.500 V | VGS = 0.900 V
0 | -2.5831e-05 | -0.52585 | -1.0373 | -5.409
0.01 | 0.0008754 | 7.832 | 15.812 | 12.877
0.02 | 0.0015516 | 15.816 | 32.591 | 31.27
0.03 | 0.0020376 | 23.007 | 49.369 | 49.15
0.04 | 0.0024265 | 29.763 | 66.14 | 67.38
0.05 | 0.0027377 | 35.774 | 82.4 | 85.12
0.06 | 0.0029622 | 41.364 | 98.91 | 102.92
0.07 | 0.003194 | 46.266 | 115.21 | 120.68
0.08 | 0.0033463 | 50.711 | 131.06 | 138.11
0.09 | 0.0035238 | 54.527 | 146.91 | 155.77
0.1 | 0.0036694 | 57.8 | 162.67 | 172.81
0.11 | 0.0037899 | 60.86 | 178.09 | 189.94
0.12 | 0.0039609 | 63.44 | 193.24 | 206.91
0.13 | 0.0040583 | 65.94 | 208.01 | 223.42
0.14 | 0.0042321 | 67.86 | 222.72 | 240.17
0.15 | 0.0043694 | 69.95 | 237.25 | 256.34
0.16 | 0.0044986 | 71.4 | 251.08 | 272.39
0.17 | 0.004689 | 72.97 | 264.74 | 288.3
0.18 | 0.0047741 | 74.27 | 278.1 | 303.89
0.19 | 0.0049624 | 75.42 | 291.2 | 319.4
0.2 | 0.0050745 | 76.83 | 303.97 | 334.57
0.21 | 0.0052137 | 77.61 | 316.24 | 349.34
0.22 | 0.005425 | 78.98 | 328.1 | 363.91
0.23 | 0.0055222 | 79.79 | 339.84 | 378.58
0.24 | 0.005648 | 80.91 | 351.04 | 392.53
0.25 | 0.00587 | 82.06 | 361.84 | 406.26
0.26 | 0.006025 | 83 | 372.24 | 419.76
0.27 | 0.006256 | 84.3 | 382.27 | 432.99
0.28 | 0.006414 | 85.21 | 391.9 | 446.06
0.29 | 0.006571 | 86.64 | 401.24 | 458.6
0.3 | 0.006801 | 87.73 | 410.06 | 470.95
0.31 | 0.006969 | 88.97 | 418.64 | 483.12
0.32 | 0.007215 | 90.04 | 426.74 | 494.67
0.33 | 0.007343 | 91.27 | 434.65 | 506.25
0.34 | 0.007632 | 92.46 | 442.15 | 517.34
0.35 | 0.007741 | 93.57 | 449.28 | 528.07
0.36 | 0.00802 | 94.7 | 456.1 | 538.58
0.37 | 0.00821 | 95.65 | 462.63 | 548.85
0.38 | 0.008465 | 96.87 | 468.83 | 558.58
0.39 | 0.008677 | 97.99 | 474.71 | 568.09
0.4 | 0.008851 | 99 | 480.44 | 577
0.41 | 0.00917 | 100.18 | 485.74 | 586.2
0.42 | 0.009346 | 101.15 | 490.92 | 594.3
0.43 | 0.009709 | 102.28 | 495.8 | 602.6
0.44 | 0.009871 | 103.46 | 500.53 | 610.6
0.45 | 0.010217 | 104.54 | 505.02 | 618.2
0.46 | 0.010466 | 105.55 | 509.34 | 625.1
0.47 | 0.01079 | 106.63 | 513.57 | 632.5
0.48 | 0.011105 | 107.73 | 517.52 | 638.9
0.49 | 0.01145 | 108.9 | 521.43 | 645.3
0.5 | 0.011847 | 110.07 | 525.18 | 651.4
0.51 | 0.012133 | 111.05 | 528.82 | 656.9
0.52 | 0.012675 | 112.26 | 532.39 | 662.6
0.53 | 0.012985 | 113.41 | 535.77 | 667.7
0.54 | 0.013535 | 114.61 | 539.16 | 672.5
0.55 | 0.01387 | 115.89 | 542.39 | 677.4
0.56 | 0.014435 | 116.91 | 545.52 | 681.8
0.57 | 0.014926 | 118.15 | 548.55 | 685.7
0.58 | 0.015447 | 119.39 | 551.49 | 689.8
0.59 | 0.016076 | 120.5 | 554.41 | 693.6
0.6 | 0.016559 | 121.86 | 557.14 | 696.9
0.61 | 0.017228 | 122.99 | 559.87 | 700.2
0.62 | 0.017736 | 124.34 | 562.43 | 703.2
0.63 | 0.018451 | 125.53 | 565 | 706
0.64 | 0.01903 | 126.89 | 567.48 | 708.8
0.65 | 0.019736 | 127.99 | 569.81 | 711.2
0.66 | 0.020408 | 129.38 | 571.9 | 713.3
0.67 | 0.021121 | 130.54 | 574.1 | 715.6
0.68 | 0.02189 | 131.9 | 576.2 | 717.2
0.69 | 0.022579 | 133.2 | 578.2 | 718.8
0.7 | 0.023401 | 134.28 | 580.2 | 720.8
0.71 | 0.024163 | 135.77 | 582.1 | 722
0.72 | 0.02502 | 137.03 | 584 | 723.6
0.73 | 0.025827 | 138.28 | 585.8 | 724.9
0.74 | 0.02668 | 139.6 | 587.6 | 725.8
0.75 | 0.027475 | 140.75 | 589.2 | 726.7
0.76 | 0.028427 | 142.24 | 590.6 | 728.1
0.77 | 0.029278 | 143.46 | 591.9 | 728.5
0.78 | 0.030218 | 144.83 | 593.6 | 729.7
0.79 | 0.031269 | 146.04 | 594.9 | 730.3
0.8 | 0.032008 | 147.41 | 596.5 | 731.1
0.81 | 0.033165 | 148.79 | 597.8 | 731.5
0.82 | 0.03416 | 150.1 | 599 | 732.2
0.83 | 0.035232 | 151.51 | 600.3 | 732.4
0.84 | 0.036088 | 152.76 | 601.5 | 733.1
0.85 | 0.037247 | 154.2 | 602.6 | 733.8
0.86 | 0.03831 | 155.64 | 603.8 | 734.1
0.87 | 0.03921 | 157.03 | 605.2 | 734.3
0.88 | 0.040454 | 158.53 | 606 | 735.1
0.89 | 0.041636 | 159.76 | 607.4 | 735.1
0.9 | 0.042909 | 161.34 | 608.4 | 735.5
0.91 | 0.043963 | 162.74 | 609.4 | 736.1
0.92 | 0.04516 | 164.25 | 610.4 | 736.2
0.93 | 0.046386 | 165.65 | 611.4 | 736.6
0.94 | 0.04762 | 167.03 | 612.6 | 737
0.95 | 0.048793 | 168.58 | 613.8 | 737.1
0.96 | 0.050124 | 170.06 | 614.9 | 737.7
0.97 | 0.051458 | 171.52 | 615.8 | 737.7
0.98 | 0.052422 | 172.84 | 616.7 | 738.1
0.99 | 0.054014 | 174.43 | 617.5 | 738.3
1 | 0.055236 | 175.91 | 618.8 | 738.4