## I-V Characteristic (mA-mm)
VDS (V) | VGS = -0.300 V | VGS = 0.100 V | VGS = 0.500 V | VGS = 0.900 V
0 | -1.7386e-05 | -0.5187 | -1.0396 | -5.406
0.01 | 0.0008035 | 7.793 | 15.717 | 12.692
0.02 | 0.0013906 | 15.503 | 32.579 | 30.793
0.03 | 0.0018471 | 22.64 | 49.078 | 48.752
0.04 | 0.002188 | 29.324 | 66.04 | 66.84
0.05 | 0.0024466 | 35.238 | 82.12 | 84.67
0.06 | 0.002684 | 40.619 | 98.34 | 102.2
0.07 | 0.0028419 | 45.474 | 114.77 | 120.27
0.08 | 0.0030136 | 49.855 | 130.58 | 137.61
0.09 | 0.0031381 | 53.498 | 146.29 | 154.8
0.1 | 0.0032734 | 56.986 | 161.89 | 171.97
0.11 | 0.003422 | 59.61 | 177.31 | 189.25
0.12 | 0.0035167 | 62.37 | 192.24 | 206.27
0.13 | 0.0036665 | 64.6 | 207.35 | 222.6
0.14 | 0.0037651 | 66.55 | 221.74 | 239.07
0.15 | 0.0038937 | 68.47 | 236.13 | 255.53
0.16 | 0.0040144 | 69.85 | 249.93 | 271.27
0.17 | 0.0041072 | 71.56 | 263.63 | 287.33
0.18 | 0.0042727 | 72.63 | 277.07 | 302.8
0.19 | 0.004364 | 73.98 | 289.96 | 318.22
0.2 | 0.0045194 | 75.02 | 302.61 | 333.21
0.21 | 0.0046448 | 76.06 | 315.02 | 348.28
0.22 | 0.0047666 | 77.17 | 326.81 | 362.89
0.23 | 0.0049693 | 77.94 | 338.47 | 377.25
0.24 | 0.0050408 | 79.29 | 349.65 | 391.23
0.25 | 0.0052377 | 79.95 | 360.36 | 405.08
0.26 | 0.0053732 | 81.27 | 370.68 | 418.75
0.27 | 0.0054959 | 82.26 | 380.84 | 431.8
0.28 | 0.005604 | 83.37 | 390.46 | 444.83
0.29 | 0.005828 | 84.54 | 399.61 | 457.5
0.3 | 0.005938 | 85.55 | 408.42 | 469.59
0.31 | 0.006172 | 86.83 | 417.16 | 482.04
0.32 | 0.006272 | 87.89 | 425.22 | 493.65
0.33 | 0.006502 | 88.97 | 432.97 | 505.19
0.34 | 0.006637 | 90.15 | 440.49 | 516.21
0.35 | 0.006809 | 91.22 | 447.58 | 526.98
0.36 | 0.007011 | 92.41 | 454.46 | 537.7
0.37 | 0.007201 | 93.43 | 460.94 | 547.81
0.38 | 0.007426 | 94.63 | 467.11 | 557.51
0.39 | 0.00756 | 95.51 | 472.94 | 567.02
0.4 | 0.007838 | 96.73 | 478.72 | 575.9
0.41 | 0.007982 | 97.77 | 484 | 585
0.42 | 0.008262 | 98.83 | 489.08 | 593.6
0.43 | 0.008429 | 99.96 | 494.05 | 601.5
0.44 | 0.008706 | 100.9 | 498.72 | 609.8
0.45 | 0.008933 | 102.08 | 503.18 | 617.2
0.46 | 0.009155 | 103.11 | 507.46 | 624.5
0.47 | 0.009493 | 104.22 | 511.63 | 631.3
0.48 | 0.00972 | 105.15 | 515.7 | 638.1
0.49 | 0.010103 | 106.43 | 519.52 | 644.7
0.5 | 0.010323 | 107.41 | 523.27 | 650.5
0.51 | 0.010738 | 108.62 | 526.82 | 656.2
0.52 | 0.011038 | 109.74 | 530.44 | 661.7
0.53 | 0.011437 | 110.72 | 533.81 | 666.9
0.54 | 0.011758 | 111.96 | 537.04 | 671.7
0.55 | 0.012171 | 113.1 | 540.28 | 676.4
0.56 | 0.012596 | 114.31 | 543.39 | 681.1
0.57 | 0.012981 | 115.55 | 546.43 | 685.2
0.58 | 0.013522 | 116.61 | 549.38 | 689.4
0.59 | 0.013918 | 117.87 | 552.19 | 692.6
0.6 | 0.014492 | 119.05 | 555.01 | 696.2
0.61 | 0.014908 | 120.31 | 557.66 | 699.4
0.62 | 0.015487 | 121.42 | 560.25 | 702.7
0.63 | 0.015999 | 122.7 | 562.76 | 705.3
0.64 | 0.016568 | 123.94 | 565.25 | 708
0.65 | 0.017199 | 125.22 | 567.49 | 710.1
0.66 | 0.017784 | 126.49 | 569.81 | 712.6
0.67 | 0.01845 | 127.61 | 571.7 | 714.6
0.68 | 0.018991 | 128.91 | 573.9 | 716.4
0.69 | 0.019733 | 130.18 | 576 | 718.4
0.7 | 0.020253 | 131.42 | 578 | 719.6
0.71 | 0.020997 | 132.76 | 579.8 | 721.2
0.72 | 0.021751 | 133.96 | 581.4 | 722.6
0.73 | 0.022391 | 135.25 | 583.4 | 723.6
0.74 | 0.023169 | 136.53 | 585 | 724.7
0.75 | 0.023839 | 137.87 | 586.6 | 725.8
0.76 | 0.024687 | 139.08 | 588 | 726.9
0.77 | 0.025473 | 140.35 | 589.6 | 727.7
0.78 | 0.026339 | 141.73 | 591 | 728.3
0.79 | 0.027027 | 142.96 | 592.6 | 728.7
0.8 | 0.027986 | 144.31 | 594.2 | 729.5
0.81 | 0.028696 | 145.46 | 595.2 | 730.3
0.82 | 0.029622 | 146.93 | 596.8 | 730.9
0.83 | 0.030628 | 148.23 | 597.8 | 731.3
0.84 | 0.031405 | 149.57 | 598.8 | 731.9
0.85 | 0.032418 | 151.06 | 600.2 | 732.2
0.86 | 0.033236 | 152.18 | 601.2 | 732.9
0.87 | 0.034302 | 153.68 | 602.4 | 733.1
0.88 | 0.035162 | 155.08 | 603.7 | 733.5
0.89 | 0.036227 | 156.47 | 604.6 | 734.1
0.9 | 0.037072 | 157.96 | 605.6 | 734.3
0.91 | 0.038359 | 159.21 | 606.7 | 734.9
0.92 | 0.039223 | 160.68 | 608 | 734.7
0.93 | 0.040304 | 162.14 | 609 | 735.1
0.94 | 0.041469 | 163.61 | 609.9 | 735.4
0.95 | 0.042562 | 164.93 | 610.8 | 735.6
0.96 | 0.043627 | 166.43 | 612.2 | 735.6
0.97 | 0.044546 | 167.89 | 613.1 | 736.3
0.98 | 0.045864 | 169.31 | 613.8 | 736.3
0.99 | 0.04696 | 170.68 | 615 | 736.7
1 | 0.048281 | 172.06 | 615.8 | 736.9