## I-V Characteristic (mA-mm)
VDS (V) | VGS = -0.300 V | VGS = 0.100 V | VGS = 0.500 V | VGS = 0.900 V
0 | -1.5653e-05 | -0.5271 | -0.9307 | -5.49
0.01 | 0.0007835 | 7.786 | 15.889 | 12.798
0.02 | 0.0013652 | 15.458 | 32.606 | 31.022
0.03 | 0.0018166 | 22.662 | 49.341 | 49.054
0.04 | 0.0021363 | 29.258 | 66.06 | 67.32
0.05 | 0.0024082 | 35.187 | 82.49 | 84.94
0.06 | 0.0026098 | 40.498 | 98.73 | 102.83
0.07 | 0.0027774 | 45.437 | 115.33 | 120.66
0.08 | 0.0029537 | 49.549 | 131.06 | 138.2
0.09 | 0.0030639 | 53.399 | 146.85 | 155.59
0.1 | 0.0032096 | 56.609 | 162.48 | 172.88
0.11 | 0.0033218 | 59.45 | 177.87 | 189.98
0.12 | 0.0034421 | 61.99 | 193.1 | 206.89
0.13 | 0.0035795 | 64.19 | 207.96 | 223.84
0.14 | 0.0036603 | 66.24 | 222.38 | 240.09
0.15 | 0.0038129 | 67.82 | 236.78 | 256.52
0.16 | 0.0038931 | 69.62 | 250.95 | 272.59
0.17 | 0.0040094 | 70.83 | 264.42 | 288.26
0.18 | 0.0041651 | 72.33 | 277.78 | 304.09
0.19 | 0.0042555 | 73.38 | 290.88 | 319.5
0.2 | 0.0044275 | 74.41 | 303.57 | 334.65
0.21 | 0.0045127 | 75.54 | 315.89 | 349.46
0.22 | 0.0046678 | 76.32 | 327.66 | 364.04
0.23 | 0.0047992 | 77.68 | 339.31 | 378.59
0.24 | 0.0049093 | 78.26 | 350.39 | 392.62
0.25 | 0.0050957 | 79.48 | 361.08 | 406.35
0.26 | 0.0051829 | 80.43 | 371.55 | 419.84
0.27 | 0.005362 | 81.53 | 381.54 | 433.38
0.28 | 0.0055107 | 82.6 | 391.04 | 446.15
0.29 | 0.0056509 | 83.61 | 400.26 | 458.76
0.3 | 0.005702 | 84.95 | 409.14 | 471.14
0.31 | 0.00595 | 85.87 | 417.6 | 483.18
0.32 | 0.00606 | 87.15 | 425.64 | 495.01
0.33 | 0.006291 | 88.13 | 433.46 | 506.4
0.34 | 0.006444 | 89.27 | 440.9 | 517.5
0.35 | 0.006599 | 90.4 | 447.96 | 528.23
0.36 | 0.006843 | 91.45 | 454.77 | 538.76
0.37 | 0.006983 | 92.64 | 461.22 | 548.95
0.38 | 0.007236 | 93.56 | 467.33 | 558.73
0.39 | 0.007348 | 94.72 | 473.21 | 568.12
0.4 | 0.007634 | 95.75 | 478.8 | 577
0.41 | 0.007753 | 96.77 | 484.11 | 586.2
0.42 | 0.008023 | 97.87 | 489.18 | 594.3
0.43 | 0.00821 | 98.93 | 494.01 | 602.6
0.44 | 0.008472 | 100 | 498.71 | 610.6
0.45 | 0.008719 | 101.12 | 503.11 | 618.2
0.46 | 0.008905 | 102.08 | 507.46 | 625.3
0.47 | 0.009238 | 103.1 | 511.51 | 632.3
0.48 | 0.009437 | 104.26 | 515.57 | 638.9
0.49 | 0.009806 | 105.35 | 519.33 | 645.1
0.5 | 0.010008 | 106.42 | 523.07 | 651
0.51 | 0.010396 | 107.61 | 526.64 | 656.9
0.52 | 0.0107 | 108.53 | 530.17 | 662.1
0.53 | 0.011024 | 109.81 | 533.57 | 667.5
0.54 | 0.011424 | 110.88 | 536.75 | 672.4
0.55 | 0.011777 | 112.12 | 539.96 | 677
0.56 | 0.012246 | 113.29 | 543.09 | 681.2
0.57 | 0.012575 | 114.36 | 546.07 | 685.6
0.58 | 0.013137 | 115.61 | 549.05 | 689.6
0.59 | 0.013514 | 116.75 | 551.81 | 693.2
0.6 | 0.014088 | 117.97 | 554.6 | 696.4
0.61 | 0.014438 | 119.11 | 557.25 | 699.7
0.62 | 0.015059 | 120.38 | 559.83 | 702.6
0.63 | 0.015565 | 121.6 | 562.31 | 705.4
0.64 | 0.016028 | 122.84 | 564.71 | 708
0.65 | 0.016723 | 124.1 | 567.06 | 710.5
0.66 | 0.017226 | 125.18 | 569.28 | 712.8
0.67 | 0.017877 | 126.5 | 571.2 | 714.4
0.68 | 0.018445 | 127.79 | 573.3 | 716.4
0.69 | 0.019102 | 129.01 | 575.4 | 718.3
0.7 | 0.01972 | 130.33 | 577.3 | 719.8
0.71 | 0.020352 | 131.41 | 579 | 721
0.72 | 0.021118 | 132.82 | 581 | 722.4
0.73 | 0.021773 | 134.05 | 582.8 | 723.6
0.74 | 0.022427 | 135.3 | 584.6 | 724.9
0.75 | 0.023112 | 136.65 | 585.8 | 725.7
0.76 | 0.023938 | 137.79 | 587.6 | 726.7
0.77 | 0.024722 | 139.11 | 589.2 | 727.7
0.78 | 0.025484 | 140.41 | 590.4 | 728.1
0.79 | 0.026216 | 141.74 | 591.8 | 728.7
0.8 | 0.027046 | 142.92 | 593 | 729.2
0.81 | 0.027878 | 144.21 | 594.3 | 729.9
0.82 | 0.028637 | 145.58 | 595.8 | 730.7
0.83 | 0.029502 | 146.93 | 597 | 731.3
0.84 | 0.03053 | 148.34 | 598.2 | 731.5
0.85 | 0.031391 | 149.57 | 599.4 | 732
0.86 | 0.032183 | 150.99 | 600.7 | 732.3
0.87 | 0.033278 | 152.44 | 601.5 | 733.1
0.88 | 0.034089 | 153.76 | 602.8 | 733.3
0.89 | 0.035098 | 155.22 | 603.8 | 733.5
0.9 | 0.036034 | 156.55 | 604.7 | 734.1
0.91 | 0.036919 | 158.06 | 605.9 | 734.3
0.92 | 0.038095 | 159.39 | 607.1 | 734.7
0.93 | 0.038785 | 160.8 | 608.2 | 734.9
0.94 | 0.04012 | 162.17 | 609 | 735.1
0.95 | 0.04112 | 163.56 | 610.2 | 735.3
0.96 | 0.042179 | 165.01 | 611.5 | 735.7
0.97 | 0.04319 | 166.51 | 612.2 | 735.6
0.98 | 0.044397 | 167.89 | 613 | 736.1
0.99 | 0.045462 | 169.13 | 614.2 | 736.5
1 | 0.046579 | 170.7 | 615.4 | 736.3