## I-V Characteristic (mA-mm)
VDS (V) | VGS = -0.300 V | VGS = 0.100 V | VGS = 0.500 V | VGS = 0.900 V
0 | -1.9448e-05 | -0.5771 | -1.1089 | -5.227
0.01 | 0.0007839 | 7.868 | 15.863 | 12.807
0.02 | 0.0013583 | 15.54 | 32.903 | 30.918
0.03 | 0.0018018 | 22.675 | 49.405 | 49.122
0.04 | 0.0021338 | 29.293 | 66.32 | 67.26
0.05 | 0.0023883 | 35.374 | 82.5 | 85.23
0.06 | 0.0026264 | 40.658 | 99 | 102.78
0.07 | 0.0027762 | 45.61 | 115.36 | 120.92
0.08 | 0.0029496 | 49.798 | 131.05 | 138.36
0.09 | 0.0030764 | 53.635 | 147.19 | 155.76
0.1 | 0.0031934 | 56.951 | 162.73 | 172.94
0.11 | 0.0033393 | 59.66 | 178.16 | 190.16
0.12 | 0.0034204 | 62.37 | 193.24 | 207.33
0.13 | 0.0035791 | 64.47 | 208.12 | 223.86
0.14 | 0.0036702 | 66.74 | 222.88 | 240.27
0.15 | 0.0037937 | 68.3 | 237.13 | 256.82
0.16 | 0.0039225 | 70.05 | 251.01 | 273.09
0.17 | 0.0040126 | 71.35 | 264.81 | 288.68
0.18 | 0.0041717 | 72.61 | 278.22 | 304.39
0.19 | 0.0042713 | 73.99 | 291.15 | 320.04
0.2 | 0.0044016 | 74.8 | 303.97 | 335.08
0.21 | 0.0045465 | 76.21 | 316.25 | 350.19
0.22 | 0.0046537 | 76.92 | 328.17 | 364.72
0.23 | 0.004828 | 78.12 | 339.8 | 379.15
0.24 | 0.0049123 | 79 | 351.02 | 393.18
0.25 | 0.0050841 | 79.87 | 361.68 | 407
0.26 | 0.0052285 | 81.09 | 371.95 | 420.79
0.27 | 0.0053571 | 81.98 | 382.04 | 433.85
0.28 | 0.0055379 | 83.24 | 391.76 | 446.93
0.29 | 0.0056303 | 84.3 | 400.85 | 459.63
0.3 | 0.005743 | 85.57 | 409.74 | 472.08
0.31 | 0.005898 | 86.45 | 418.35 | 484.15
0.32 | 0.00611 | 87.78 | 426.39 | 495.91
0.33 | 0.006227 | 88.89 | 434.21 | 507.5
0.34 | 0.006478 | 89.92 | 441.7 | 518.64
0.35 | 0.006571 | 91.11 | 448.74 | 529.46
0.36 | 0.006827 | 92.06 | 455.69 | 539.96
0.37 | 0.00693 | 93.22 | 462.04 | 550.18
0.38 | 0.007165 | 94.37 | 468.22 | 560.04
0.39 | 0.007338 | 95.37 | 474.13 | 569.37
0.4 | 0.007548 | 96.49 | 479.74 | 578.4
0.41 | 0.00778 | 97.45 | 485.11 | 587.4
0.42 | 0.007948 | 98.64 | 490.15 | 596.2
0.43 | 0.00824 | 99.61 | 495.06 | 604.2
0.44 | 0.008399 | 100.78 | 499.78 | 612.2
0.45 | 0.008721 | 101.66 | 504.21 | 619.8
0.46 | 0.008881 | 102.76 | 508.51 | 626.8
0.47 | 0.009198 | 103.9 | 512.61 | 633.9
0.48 | 0.009429 | 104.93 | 516.7 | 640.3
0.49 | 0.009715 | 106.09 | 520.47 | 646.7
0.5 | 0.010019 | 107.05 | 524.2 | 652.9
0.51 | 0.010304 | 108.22 | 527.82 | 658.5
0.52 | 0.010712 | 109.4 | 531.33 | 663.9
0.53 | 0.010962 | 110.56 | 534.76 | 669.3
0.54 | 0.011439 | 111.72 | 537.96 | 674.2
0.55 | 0.011736 | 112.78 | 541.23 | 678.6
0.56 | 0.012225 | 113.96 | 544.34 | 683.2
0.57 | 0.012574 | 115.15 | 547.37 | 687.4
0.58 | 0.013026 | 116.35 | 550.25 | 691.4
0.59 | 0.013487 | 117.51 | 553.09 | 695.2
0.6 | 0.013892 | 118.75 | 555.96 | 698.4
0.61 | 0.014535 | 119.94 | 558.48 | 701.6
0.62 | 0.01496 | 121.12 | 561.17 | 704.6
0.63 | 0.015571 | 122.34 | 563.57 | 707.4
0.64 | 0.016029 | 123.54 | 566.06 | 710.1
0.65 | 0.016651 | 124.82 | 568.36 | 712.4
0.66 | 0.017138 | 126.02 | 570.5 | 714.6
0.67 | 0.01779 | 127.29 | 572.4 | 716.5
0.68 | 0.018389 | 128.65 | 574.8 | 718.5
0.69 | 0.018982 | 129.7 | 576.6 | 720.2
0.7 | 0.019699 | 131.01 | 578.6 | 721.6
0.71 | 0.020232 | 132.29 | 580.8 | 722.9
0.72 | 0.020988 | 133.61 | 582.2 | 724.5
0.73 | 0.021613 | 134.82 | 584 | 725.5
0.74 | 0.022447 | 136.05 | 586 | 726.7
0.75 | 0.023031 | 137.39 | 587.6 | 727.5
0.76 | 0.023806 | 138.63 | 588.9 | 728.4
0.77 | 0.024621 | 139.99 | 590.2 | 729.3
0.78 | 0.025314 | 141.14 | 591.8 | 730.3
0.79 | 0.026218 | 142.47 | 593 | 730.9
0.8 | 0.027013 | 143.84 | 594.6 | 731.5
0.81 | 0.02782 | 145.17 | 595.8 | 731.9
0.82 | 0.028614 | 146.55 | 597.2 | 732.4
0.83 | 0.029441 | 147.73 | 598.4 | 733
0.84 | 0.030356 | 149.14 | 599.6 | 733.5
0.85 | 0.031235 | 150.53 | 600.8 | 733.9
0.86 | 0.032133 | 151.9 | 602.1 | 734.5
0.87 | 0.033082 | 153.3 | 603 | 734.7
0.88 | 0.034013 | 154.6 | 604.2 | 735.1
0.89 | 0.034822 | 156.07 | 605.4 | 735.4
0.9 | 0.035819 | 157.45 | 606.7 | 735.6
0.91 | 0.036905 | 158.88 | 607.4 | 736.1
0.92 | 0.037893 | 160.18 | 608.5 | 736.3
0.93 | 0.038869 | 161.64 | 609.6 | 736.7
0.94 | 0.03995 | 163.13 | 610.6 | 736.8
0.95 | 0.040838 | 164.49 | 611.8 | 737.3
0.96 | 0.042015 | 166.03 | 612.6 | 737.7
0.97 | 0.043043 | 167.34 | 613.6 | 737.9
0.98 | 0.044208 | 168.74 | 614.7 | 738.1
0.99 | 0.045353 | 170.24 | 615.9 | 738.3
1 | 0.046239 | 171.65 | 616.6 | 738.3