## I-V Characteristic (mA-mm)
VDS (V) | VGS = -0.300 V | VGS = 0.100 V | VGS = 0.500 V | VGS = 0.900 V
0 | -2.04e-05 | -0.5904 | -1.038 | -5.242
0.01 | 0.0008114 | 7.82 | 15.816 | 12.801
0.02 | 0.0014361 | 15.637 | 32.59 | 30.894
0.03 | 0.0018837 | 22.798 | 49.348 | 49.032
0.04 | 0.0022301 | 29.508 | 65.98 | 67.2
0.05 | 0.0025206 | 35.554 | 82.46 | 85.13
0.06 | 0.0027152 | 40.958 | 98.97 | 102.63
0.07 | 0.0029284 | 45.884 | 115.09 | 120.78
0.08 | 0.0030714 | 50.076 | 131 | 138.19
0.09 | 0.0032093 | 54.056 | 146.91 | 155.49
0.1 | 0.0033705 | 57.25 | 162.55 | 172.67
0.11 | 0.0034684 | 60.15 | 177.92 | 190.08
0.12 | 0.0036233 | 62.96 | 193.21 | 206.91
0.13 | 0.0037198 | 65.03 | 207.93 | 223.59
0.14 | 0.0038688 | 67.26 | 222.54 | 239.99
0.15 | 0.0039978 | 69 | 237.16 | 256.46
0.16 | 0.0040874 | 70.57 | 251.05 | 272.75
0.17 | 0.0042519 | 72.06 | 264.62 | 288.42
0.18 | 0.0043384 | 73.26 | 277.88 | 304.05
0.19 | 0.004477 | 74.69 | 291.07 | 319.57
0.2 | 0.0046272 | 75.54 | 303.81 | 334.56
0.21 | 0.0047386 | 76.8 | 316.03 | 349.74
0.22 | 0.0049305 | 77.65 | 327.94 | 364.26
0.23 | 0.0050149 | 78.76 | 339.59 | 378.65
0.24 | 0.0052018 | 79.83 | 350.7 | 392.77
0.25 | 0.0053374 | 80.6 | 361.5 | 406.6
0.26 | 0.0054629 | 81.98 | 371.95 | 420.19
0.27 | 0.0056664 | 82.75 | 381.91 | 433.46
0.28 | 0.005678 | 84.16 | 391.52 | 446.47
0.29 | 0.005936 | 85.17 | 400.88 | 459.09
0.3 | 0.006041 | 86.29 | 409.62 | 471.55
0.31 | 0.006275 | 87.51 | 418.21 | 483.66
0.32 | 0.006414 | 88.55 | 426.29 | 495.42
0.33 | 0.006596 | 89.77 | 434.22 | 506.94
0.34 | 0.006779 | 90.86 | 441.66 | 518
0.35 | 0.006967 | 91.94 | 448.76 | 528.92
0.36 | 0.007202 | 93 | 455.59 | 539.45
0.37 | 0.007308 | 94.14 | 462.12 | 549.58
0.38 | 0.007591 | 95.24 | 468.3 | 559.43
0.39 | 0.007714 | 96.31 | 474.11 | 568.84
0.4 | 0.00802 | 97.47 | 479.84 | 578.2
0.41 | 0.008156 | 98.41 | 485.23 | 586.8
0.42 | 0.008443 | 99.55 | 490.33 | 595.6
0.43 | 0.008644 | 100.58 | 495.19 | 603.6
0.44 | 0.008888 | 101.66 | 499.89 | 611.6
0.45 | 0.009204 | 102.76 | 504.44 | 619.3
0.46 | 0.009433 | 103.86 | 508.72 | 626.3
0.47 | 0.009783 | 104.91 | 512.89 | 633
0.48 | 0.009951 | 106.06 | 516.81 | 639.8
0.49 | 0.010338 | 107.19 | 520.77 | 646.1
0.5 | 0.010571 | 108.17 | 524.54 | 652.1
0.51 | 0.010971 | 109.29 | 528.09 | 657.9
0.52 | 0.011284 | 110.5 | 531.66 | 663.3
0.53 | 0.011722 | 111.62 | 535.02 | 668.6
0.54 | 0.01208 | 112.82 | 538.37 | 673.8
0.55 | 0.012409 | 113.8 | 541.52 | 678.1
0.56 | 0.012938 | 115.15 | 544.7 | 683
0.57 | 0.013281 | 116.29 | 547.7 | 687
0.58 | 0.013879 | 117.47 | 550.61 | 691
0.59 | 0.014253 | 118.72 | 553.44 | 694.6
0.6 | 0.014875 | 119.85 | 556.28 | 698
0.61 | 0.015282 | 121.14 | 558.92 | 701.2
0.62 | 0.015874 | 122.38 | 561.49 | 704.4
0.63 | 0.016435 | 123.61 | 563.99 | 706.9
0.64 | 0.01699 | 124.74 | 566.46 | 709.8
0.65 | 0.017632 | 126.01 | 568.77 | 712.1
0.66 | 0.018161 | 127.33 | 570.9 | 714.4
0.67 | 0.018909 | 128.5 | 573.2 | 716.2
0.68 | 0.019462 | 129.82 | 575.2 | 718
0.69 | 0.020193 | 130.96 | 577 | 719.7
0.7 | 0.020814 | 132.28 | 579 | 721.6
0.71 | 0.021623 | 133.56 | 581 | 722.8
0.72 | 0.022224 | 134.84 | 582.8 | 724
0.73 | 0.022983 | 136.19 | 584.8 | 725.1
0.74 | 0.023789 | 137.23 | 586.2 | 726.5
0.75 | 0.02453 | 138.59 | 587.8 | 727.1
0.76 | 0.025416 | 139.95 | 589.4 | 728.2
0.77 | 0.026059 | 141.22 | 591 | 729
0.78 | 0.026958 | 142.47 | 592.4 | 729.9
0.79 | 0.027793 | 143.71 | 593.8 | 730.6
0.8 | 0.02863 | 145.11 | 595 | 731.3
0.81 | 0.029446 | 146.38 | 596.3 | 731.6
0.82 | 0.030408 | 147.73 | 597.8 | 732.3
0.83 | 0.031294 | 148.94 | 598.8 | 732.9
0.84 | 0.032155 | 150.44 | 600 | 733.5
0.85 | 0.033228 | 151.8 | 601.2 | 733.8
0.86 | 0.034151 | 153.1 | 602.3 | 734.3
0.87 | 0.035234 | 154.65 | 603.4 | 734.9
0.88 | 0.036052 | 155.8 | 604.6 | 735.1
0.89 | 0.037181 | 157.31 | 605.8 | 735.1
0.9 | 0.038191 | 158.71 | 606.7 | 735.5
0.91 | 0.039234 | 160.04 | 607.8 | 736.1
0.92 | 0.040269 | 161.52 | 609 | 736.3
0.93 | 0.041341 | 162.85 | 610.2 | 736.3
0.94 | 0.042593 | 164.34 | 611 | 736.7
0.95 | 0.043538 | 165.79 | 612 | 737
0.96 | 0.044982 | 167.22 | 613.3 | 737.4
0.97 | 0.045975 | 168.56 | 613.8 | 737.7
0.98 | 0.047209 | 170.08 | 615 | 737.7
0.99 | 0.048299 | 171.45 | 616.2 | 738.1
1 | 0.049297 | 172.91 | 617 | 738.3