## I-V Characteristic (mA-mm)
VDS (V) | VGS = -0.300 V | VGS = 0.100 V | VGS = 0.500 V | VGS = 0.900 V
0 | -2.9405e-05 | -0.5255 | -1.0362 | -5.109
0.01 | 0.0008977 | 7.877 | 15.933 | 12.965
0.02 | 0.0015918 | 15.754 | 32.707 | 31.024
0.03 | 0.00209 | 23.155 | 49.402 | 49.089
0.04 | 0.0024961 | 29.857 | 66.13 | 67.22
0.05 | 0.0028069 | 36.011 | 82.54 | 85.23
0.06 | 0.0030378 | 41.494 | 98.99 | 103.13
0.07 | 0.0032882 | 46.528 | 115.55 | 120.88
0.08 | 0.0034292 | 50.909 | 131.24 | 138.32
0.09 | 0.0036175 | 54.763 | 147.17 | 155.78
0.1 | 0.0037585 | 58.21 | 162.83 | 172.95
0.11 | 0.0039028 | 61.09 | 178.19 | 190.34
0.12 | 0.0040753 | 63.99 | 193.52 | 207.17
0.13 | 0.0041725 | 66.26 | 208.37 | 223.94
0.14 | 0.0043525 | 68.39 | 222.91 | 240.27
0.15 | 0.0044763 | 70.21 | 237.28 | 256.62
0.16 | 0.0046227 | 71.78 | 251.39 | 273.06
0.17 | 0.0047897 | 73.53 | 265.16 | 288.68
0.18 | 0.0048953 | 74.58 | 278.43 | 304.17
0.19 | 0.0051116 | 76.16 | 291.61 | 319.8
0.2 | 0.0052176 | 77.06 | 304.41 | 334.97
0.21 | 0.0053842 | 78.33 | 316.79 | 349.79
0.22 | 0.0055557 | 79.33 | 328.54 | 364.43
0.23 | 0.0056984 | 80.29 | 340.36 | 378.91
0.24 | 0.00577 | 81.61 | 351.54 | 392.9
0.25 | 0.006024 | 82.36 | 362.26 | 406.85
0.26 | 0.006168 | 83.74 | 372.81 | 420.35
0.27 | 0.006376 | 84.68 | 382.93 | 433.73
0.28 | 0.006542 | 85.95 | 392.5 | 446.51
0.29 | 0.006713 | 87.07 | 401.75 | 459.21
0.3 | 0.006947 | 88.26 | 410.66 | 471.84
0.31 | 0.007098 | 89.53 | 419.33 | 483.83
0.32 | 0.007382 | 90.7 | 427.43 | 495.36
0.33 | 0.007503 | 91.95 | 435.39 | 507.05
0.34 | 0.007797 | 92.96 | 442.93 | 518.13
0.35 | 0.007937 | 94.16 | 450.11 | 529.01
0.36 | 0.008212 | 95.29 | 457 | 539.39
0.37 | 0.008391 | 96.35 | 463.49 | 549.62
0.38 | 0.008643 | 97.63 | 469.77 | 559.53
0.39 | 0.008873 | 98.54 | 475.74 | 569.09
0.4 | 0.009039 | 99.76 | 481.4 | 578.2
0.41 | 0.009372 | 100.78 | 486.8 | 587
0.42 | 0.009553 | 101.96 | 492.01 | 595.8
0.43 | 0.009926 | 102.92 | 496.91 | 603.8
0.44 | 0.010096 | 104.06 | 501.75 | 611.4
0.45 | 0.01046 | 105.15 | 506.17 | 619.4
0.46 | 0.010707 | 106.31 | 510.61 | 626.5
0.47 | 0.011 | 107.42 | 514.73 | 633.7
0.48 | 0.011395 | 108.47 | 518.89 | 640.3
0.49 | 0.01175 | 109.65 | 522.7 | 646.7
0.5 | 0.012198 | 110.82 | 526.46 | 652.5
0.51 | 0.012426 | 111.9 | 530.1 | 658.5
0.52 | 0.012979 | 113.17 | 533.72 | 664.1
0.53 | 0.013328 | 114.17 | 537.14 | 669.3
0.54 | 0.01385 | 115.43 | 540.42 | 674.2
0.55 | 0.014281 | 116.66 | 543.7 | 678.8
0.56 | 0.014814 | 117.81 | 546.88 | 683.2
0.57 | 0.015331 | 119.04 | 549.92 | 687.5
0.58 | 0.015826 | 120.27 | 552.93 | 691.6
0.59 | 0.016466 | 121.54 | 555.7 | 695.2
0.6 | 0.01701 | 122.74 | 558.62 | 698.5
0.61 | 0.017741 | 124.03 | 561.28 | 701.8
0.62 | 0.018227 | 125.16 | 563.85 | 704.9
0.63 | 0.018956 | 126.49 | 566.47 | 707.8
0.64 | 0.019577 | 127.79 | 568.9 | 710.4
0.65 | 0.020331 | 129.07 | 571.2 | 713.2
0.66 | 0.021139 | 130.39 | 573.3 | 715.3
0.67 | 0.021821 | 131.48 | 575.4 | 717.2
0.68 | 0.022568 | 132.92 | 577.6 | 719.2
0.69 | 0.023292 | 134.2 | 579.8 | 720.8
0.7 | 0.024138 | 135.42 | 581.6 | 722.4
0.71 | 0.024918 | 136.87 | 583.4 | 724
0.72 | 0.025883 | 137.97 | 585.4 | 725.5
0.73 | 0.026632 | 139.43 | 587.4 | 726.7
0.74 | 0.02759 | 140.71 | 589 | 727.9
0.75 | 0.028384 | 142.05 | 590.6 | 728.7
0.76 | 0.029233 | 143.29 | 591.9 | 729.7
0.77 | 0.030302 | 144.58 | 593.6 | 730.9
0.78 | 0.031177 | 145.99 | 595.2 | 731.3
0.79 | 0.032279 | 147.32 | 596.8 | 732
0.8 | 0.033111 | 148.66 | 597.8 | 732.9
0.81 | 0.034327 | 149.9 | 599.4 | 733.5
0.82 | 0.03527 | 151.34 | 600.4 | 734.1
0.83 | 0.036455 | 152.76 | 601.5 | 734.5
0.84 | 0.03735 | 154.12 | 603 | 735.1
0.85 | 0.038456 | 155.52 | 604.2 | 735.5
0.86 | 0.039696 | 156.84 | 605.4 | 736.3
0.87 | 0.040632 | 158.29 | 606.7 | 736.3
0.88 | 0.041903 | 159.75 | 607.8 | 737
0.89 | 0.043124 | 161.12 | 608.6 | 737.1
0.9 | 0.044373 | 162.62 | 609.8 | 737.7
0.91 | 0.045406 | 164.01 | 611 | 737.9
0.92 | 0.046797 | 165.54 | 612 | 738.3
0.93 | 0.047933 | 166.98 | 613.2 | 738.3
0.94 | 0.049259 | 168.44 | 614 | 738.7
0.95 | 0.050532 | 169.84 | 615.3 | 738.8
0.96 | 0.051937 | 171.32 | 616.5 | 739.5
0.97 | 0.053292 | 172.85 | 617.2 | 739.7
0.98 | 0.05447 | 174.31 | 618.5 | 739.9
0.99 | 0.056001 | 175.91 | 619.5 | 739.9
1 | 0.05717 | 177.24 | 620.2 | 740.3