## I-V Characteristic (mA-mm)
VDS (V) | VGS = -0.300 V | VGS = 0.100 V | VGS = 0.500 V | VGS = 0.900 V
0 | -2.1193e-05 | -0.5301 | -1.0603 | -5.39
0.01 | 0.0008614 | 7.948 | 15.977 | 12.929
0.02 | 0.0015197 | 15.757 | 32.717 | 31.456
0.03 | 0.0020084 | 23.071 | 49.776 | 49.465
0.04 | 0.0023771 | 29.733 | 66.42 | 67.78
0.05 | 0.0026888 | 35.872 | 83.19 | 85.68
0.06 | 0.0028995 | 41.421 | 99.4 | 103.42
0.07 | 0.003121 | 46.3 | 115.83 | 121.36
0.08 | 0.003279 | 50.752 | 131.9 | 138.92
0.09 | 0.0034368 | 54.503 | 147.57 | 156.75
0.1 | 0.0036048 | 57.88 | 163.51 | 173.73
0.11 | 0.0037091 | 60.83 | 179.02 | 191.1
0.12 | 0.0038831 | 63.6 | 194.16 | 208.19
0.13 | 0.003994 | 65.97 | 209.12 | 224.68
0.14 | 0.0041259 | 67.91 | 223.92 | 241.51
0.15 | 0.0042874 | 69.93 | 238.33 | 257.94
0.16 | 0.0043842 | 71.35 | 252.36 | 273.96
0.17 | 0.0045666 | 73.1 | 266.07 | 289.84
0.18 | 0.0046659 | 74.14 | 279.55 | 305.57
0.19 | 0.0048332 | 75.56 | 292.78 | 321.28
0.2 | 0.0049797 | 76.8 | 305.45 | 336.41
0.21 | 0.0050955 | 77.64 | 317.85 | 351.23
0.22 | 0.0052919 | 78.98 | 329.7 | 366.04
0.23 | 0.0053895 | 79.69 | 341.38 | 380.72
0.24 | 0.0056012 | 81.07 | 352.73 | 394.66
0.25 | 0.005658 | 81.88 | 363.56 | 408.54
0.26 | 0.005888 | 83.06 | 373.87 | 422.12
0.27 | 0.006058 | 84.22 | 384 | 435.31
0.28 | 0.006222 | 85.27 | 393.73 | 448.59
0.29 | 0.006444 | 86.59 | 402.94 | 461.19
0.3 | 0.006575 | 87.68 | 411.89 | 473.46
0.31 | 0.006826 | 89.01 | 420.52 | 485.68
0.32 | 0.006945 | 89.99 | 428.64 | 497.38
0.33 | 0.007206 | 91.28 | 436.58 | 509.07
0.34 | 0.007334 | 92.46 | 444.03 | 520.11
0.35 | 0.007548 | 93.46 | 451.24 | 530.84
0.36 | 0.007763 | 94.64 | 458.11 | 541.48
0.37 | 0.00798 | 95.65 | 464.62 | 551.82
0.38 | 0.008213 | 96.89 | 470.8 | 561.51
0.39 | 0.008381 | 97.95 | 476.75 | 570.9
0.4 | 0.008688 | 99.04 | 482.49 | 580.2
0.41 | 0.008819 | 100.15 | 487.82 | 589.2
0.42 | 0.009168 | 101.24 | 492.99 | 597.6
0.43 | 0.009332 | 102.34 | 497.88 | 605.8
0.44 | 0.009674 | 103.37 | 502.75 | 613.8
0.45 | 0.009872 | 104.54 | 507.16 | 621.4
0.46 | 0.010184 | 105.57 | 511.49 | 628.5
0.47 | 0.010493 | 106.65 | 515.67 | 635.5
0.48 | 0.010812 | 107.79 | 519.72 | 642.1
0.49 | 0.011176 | 108.94 | 523.66 | 648.5
0.5 | 0.011391 | 110.14 | 527.32 | 654.6
0.51 | 0.011831 | 111.14 | 531.03 | 660.1
0.52 | 0.012173 | 112.28 | 534.48 | 665.4
0.53 | 0.012688 | 113.53 | 537.98 | 670.7
0.54 | 0.012969 | 114.65 | 541.28 | 675.8
0.55 | 0.013487 | 115.89 | 544.5 | 680.4
0.56 | 0.013962 | 117.07 | 547.72 | 685
0.57 | 0.0144 | 118.27 | 550.67 | 688.9
0.58 | 0.014972 | 119.46 | 553.63 | 693.2
0.59 | 0.015481 | 120.66 | 556.48 | 696.5
0.6 | 0.016142 | 121.81 | 559.29 | 700.2
0.61 | 0.016585 | 123.13 | 562.04 | 703.4
0.62 | 0.017277 | 124.42 | 564.53 | 706.4
0.63 | 0.017822 | 125.61 | 567.09 | 709.3
0.64 | 0.018508 | 126.96 | 569.53 | 711.8
0.65 | 0.019113 | 128.05 | 572 | 714.2
0.66 | 0.019809 | 129.45 | 574.1 | 716.6
0.67 | 0.020542 | 130.72 | 576.4 | 718.5
0.68 | 0.021108 | 132 | 578.2 | 720.4
0.69 | 0.022005 | 133.32 | 580.2 | 722
0.7 | 0.022716 | 134.45 | 582.2 | 723.6
0.71 | 0.023524 | 135.83 | 584.2 | 725.1
0.72 | 0.024239 | 137.13 | 586 | 726.5
0.73 | 0.025056 | 138.39 | 587.6 | 727.5
0.74 | 0.025832 | 139.64 | 589.4 | 728.7
0.75 | 0.02665 | 140.95 | 591 | 729.5
0.76 | 0.027535 | 142.3 | 592.6 | 730.6
0.77 | 0.028442 | 143.66 | 594.2 | 731.3
0.78 | 0.029366 | 144.99 | 595.6 | 732.2
0.79 | 0.030115 | 146.19 | 597 | 732.7
0.8 | 0.031168 | 147.55 | 598.2 | 733.5
0.81 | 0.03204 | 148.97 | 599.6 | 734.3
0.82 | 0.033151 | 150.29 | 600.8 | 734.7
0.83 | 0.034 | 151.76 | 602.2 | 735.1
0.84 | 0.035156 | 153 | 603.5 | 735.9
0.85 | 0.036169 | 154.48 | 604.4 | 736.1
0.86 | 0.037056 | 155.89 | 605.8 | 736.5
0.87 | 0.038185 | 157.31 | 606.9 | 737
0.88 | 0.039225 | 158.72 | 608 | 737.5
0.89 | 0.040404 | 160.07 | 609.1 | 737.5
0.9 | 0.041531 | 161.6 | 610.3 | 738.2
0.91 | 0.042697 | 162.99 | 611.1 | 738.3
0.92 | 0.043784 | 164.41 | 612.2 | 738.7
0.93 | 0.045035 | 165.77 | 613.2 | 738.8
0.94 | 0.046186 | 167.26 | 614.3 | 739.1
0.95 | 0.047368 | 168.74 | 615.4 | 739.7
0.96 | 0.048619 | 170.2 | 616.6 | 739.7
0.97 | 0.049769 | 171.78 | 617.5 | 739.9
0.98 | 0.051189 | 173.08 | 618.6 | 740.3
0.99 | 0.052506 | 174.7 | 619.7 | 740.7
1 | 0.053733 | 176.21 | 620.6 | 740.7