## I-V Characteristic (mA-mm)
VDS (V) | VGS = -0.300 V | VGS = 0.100 V | VGS = 0.500 V | VGS = 0.900 V
0 | -2.6029e-05 | -0.51259 | -1.0236 | -5.283
0.01 | 0.0007941 | 7.569 | 15.426 | 12.766
0.02 | 0.0013986 | 15.233 | 31.786 | 30.314
0.03 | 0.0018372 | 22.195 | 48.198 | 47.881
0.04 | 0.0022006 | 28.638 | 64.51 | 65.5
0.05 | 0.0024642 | 34.473 | 80.43 | 83.07
0.06 | 0.0026843 | 39.856 | 96.43 | 100.34
0.07 | 0.0028943 | 44.516 | 112.38 | 117.67
0.08 | 0.0030254 | 48.785 | 127.86 | 135.04
0.09 | 0.0031908 | 52.416 | 143.27 | 151.86
0.1 | 0.0033117 | 55.703 | 158.73 | 168.62
0.11 | 0.003434 | 58.32 | 173.76 | 185.41
0.12 | 0.0035939 | 60.95 | 188.61 | 201.94
0.13 | 0.0036826 | 63.17 | 203.05 | 218.39
0.14 | 0.0038386 | 65.1 | 217.33 | 234.32
0.15 | 0.0039267 | 67.09 | 231.69 | 250.44
0.16 | 0.0040753 | 68.38 | 245.17 | 266.17
0.17 | 0.0042048 | 70.03 | 258.58 | 281.65
0.18 | 0.0043016 | 71.08 | 271.72 | 296.84
0.19 | 0.0044772 | 72.35 | 284.51 | 312.21
0.2 | 0.0045677 | 73.54 | 297.04 | 326.94
0.21 | 0.0047308 | 74.33 | 309.19 | 341.52
0.22 | 0.0048719 | 75.68 | 320.84 | 356.11
0.23 | 0.0049929 | 76.27 | 332.29 | 370.21
0.24 | 0.0051814 | 77.48 | 343.41 | 383.96
0.25 | 0.0052685 | 78.37 | 354.01 | 397.51
0.26 | 0.0054776 | 79.36 | 364.23 | 410.78
0.27 | 0.0056035 | 80.53 | 374.07 | 424.07
0.28 | 0.005707 | 81.53 | 383.7 | 436.64
0.29 | 0.005827 | 82.83 | 392.86 | 449.22
0.3 | 0.006063 | 83.78 | 401.56 | 461.44
0.31 | 0.006187 | 85.02 | 410.05 | 473.35
0.32 | 0.006435 | 85.98 | 418.08 | 485.03
0.33 | 0.006545 | 87.3 | 425.79 | 496.5
0.34 | 0.006775 | 88.45 | 433.15 | 507.46
0.35 | 0.006939 | 89.53 | 440.21 | 518.17
0.36 | 0.007138 | 90.66 | 446.99 | 528.78
0.37 | 0.007348 | 91.6 | 453.4 | 538.9
0.38 | 0.007523 | 92.81 | 459.55 | 548.77
0.39 | 0.007789 | 93.84 | 465.31 | 558.14
0.4 | 0.007907 | 94.92 | 471.1 | 567.39
0.41 | 0.008192 | 96.01 | 476.38 | 576.4
0.42 | 0.00835 | 96.95 | 481.5 | 584.9
0.43 | 0.00864 | 98.11 | 486.3 | 593
0.44 | 0.00882 | 99.11 | 491.13 | 601
0.45 | 0.009111 | 100.24 | 495.63 | 608.7
0.46 | 0.009335 | 101.14 | 499.96 | 616.1
0.47 | 0.009574 | 102.36 | 504.27 | 623
0.48 | 0.009896 | 103.39 | 508.34 | 629.7
0.49 | 0.010136 | 104.47 | 512.35 | 636.1
0.5 | 0.010555 | 105.71 | 516.15 | 642.1
0.51 | 0.01078 | 106.61 | 519.91 | 648.3
0.52 | 0.01122 | 107.89 | 523.55 | 653.6
0.53 | 0.011518 | 108.92 | 527.09 | 658.8
0.54 | 0.011929 | 110.13 | 530.51 | 664.2
0.55 | 0.012299 | 111.3 | 533.79 | 668.6
0.56 | 0.012749 | 112.38 | 537.1 | 673.4
0.57 | 0.013222 | 113.65 | 540.17 | 677.6
0.58 | 0.013625 | 114.83 | 543.19 | 681.3
0.59 | 0.01419 | 116 | 546.21 | 685.6
0.6 | 0.014666 | 117.23 | 549.01 | 689.4
0.61 | 0.01526 | 118.5 | 551.87 | 692.6
0.62 | 0.015648 | 119.75 | 554.49 | 695.6
0.63 | 0.016281 | 121 | 557.09 | 698.4
0.64 | 0.016801 | 122.23 | 559.66 | 701.3
0.65 | 0.017392 | 123.35 | 562.11 | 703.6
0.66 | 0.018082 | 124.79 | 564.51 | 706.1
0.67 | 0.018671 | 125.97 | 566.66 | 708.5
0.68 | 0.019304 | 127.32 | 568.85 | 710.3
0.69 | 0.019848 | 128.69 | 570.7 | 712.1
0.7 | 0.020564 | 129.77 | 572.7 | 713.8
0.71 | 0.021242 | 131.22 | 574.8 | 715.2
0.72 | 0.022046 | 132.5 | 576.4 | 716.9
0.73 | 0.022639 | 133.72 | 578.4 | 718.1
0.74 | 0.023472 | 135.01 | 580.2 | 719.4
0.75 | 0.024167 | 136.27 | 581.8 | 720.4
0.76 | 0.024887 | 137.67 | 583.4 | 721.7
0.77 | 0.02574 | 138.96 | 585 | 722.1
0.78 | 0.026561 | 140.31 | 586.6 | 723.5
0.79 | 0.027462 | 141.48 | 588 | 724
0.8 | 0.028201 | 142.87 | 589.4 | 724.9
0.81 | 0.029086 | 144.26 | 591 | 725.5
0.82 | 0.029886 | 145.57 | 591.9 | 726
0.83 | 0.030875 | 146.98 | 593.3 | 726.7
0.84 | 0.031754 | 148.19 | 594.3 | 727.4
0.85 | 0.032723 | 149.65 | 595.8 | 728.1
0.86 | 0.033636 | 151.06 | 597 | 728.5
0.87 | 0.034564 | 152.4 | 598.4 | 728.7
0.88 | 0.035581 | 153.93 | 599.4 | 729.5
0.89 | 0.036568 | 155.25 | 600.5 | 729.8
0.9 | 0.037642 | 156.65 | 601.4 | 730.1
0.91 | 0.038523 | 158.07 | 602.6 | 730.6
0.92 | 0.039699 | 159.52 | 603.5 | 730.7
0.93 | 0.040781 | 160.83 | 604.6 | 731.3
0.94 | 0.041716 | 162.3 | 605.8 | 731.5
0.95 | 0.042852 | 163.76 | 607.1 | 731.9
0.96 | 0.044068 | 165.25 | 607.8 | 732
0.97 | 0.045295 | 166.68 | 609 | 732.3
0.98 | 0.046306 | 168.06 | 610.1 | 732.9
0.99 | 0.047549 | 169.54 | 610.8 | 733.1
1 | 0.048706 | 171.06 | 611.9 | 733.3